## Diode Characteristic (uA-mm)
VGS (V) | VDS = 0.000 V | VDS = 0.500 V
-1.25 | -9.56 | -26.898
-1.24 | -9.243 | -26.078
-1.23 | -8.84 | -25.174
-1.22 | -8.562 | -24.475
-1.21 | -8.254 | -23.708
-1.2 | -7.924 | -22.912
-1.19 | -7.633 | -22.261
-1.18 | -7.34 | -21.566
-1.17 | -7.122 | -20.89
-1.16 | -6.834 | -20.22
-1.15 | -6.593 | -19.595
-1.14 | -6.308 | -19.01
-1.13 | -6.103 | -18.354
-1.12 | -5.884 | -17.784
-1.11 | -5.657 | -17.317
-1.1 | -5.424 | -16.666
-1.09 | -5.227 | -16.208
-1.08 | -5.023 | -15.611
-1.07 | -4.8288 | -15.102
-1.06 | -4.6672 | -14.681
-1.05 | -4.4925 | -14.106
-1.04 | -4.3093 | -13.731
-1.03 | -4.1566 | -13.287
-1.02 | -3.9826 | -12.798
-1.01 | -3.8259 | -12.394
-1 | -3.659 | -11.954
-0.99 | -3.5277 | -11.565
-0.98 | -3.3898 | -11.205
-0.97 | -3.2342 | -10.959
-0.96 | -3.1291 | -10.494
-0.95 | -2.9728 | -10.157
-0.94 | -2.8664 | -9.794
-0.93 | -2.7482 | -9.43
-0.92 | -2.6399 | -9.136
-0.91 | -2.5392 | -8.798
-0.9 | -2.4377 | -8.538
-0.89 | -2.3356 | -8.214
-0.88 | -2.234 | -7.946
-0.87 | -2.1344 | -7.713
-0.86 | -2.0484 | -7.444
-0.85 | -1.9638 | -7.155
-0.84 | -1.8779 | -6.909
-0.83 | -1.7944 | -6.659
-0.82 | -1.7132 | -6.391
-0.81 | -1.6311 | -6.206
-0.8 | -1.5635 | -5.943
-0.79 | -1.5053 | -5.764
-0.78 | -1.4401 | -5.545
-0.77 | -1.3756 | -5.335
-0.76 | -1.3038 | -5.163
-0.75 | -1.2492 | -4.9348
-0.74 | -1.1961 | -4.7651
-0.73 | -1.1392 | -4.6247
-0.72 | -1.0875 | -4.4016
-0.71 | -1.0352 | -4.2646
-0.7 | -0.9909 | -4.1133
-0.69 | -0.9443 | -3.9521
-0.68 | -0.8927 | -3.8019
-0.67 | -0.8549 | -3.6491
-0.66 | -0.8146 | -3.531
-0.65 | -0.779 | -3.382
-0.64 | -0.738 | -3.245
-0.63 | -0.7015 | -3.113
-0.62 | -0.667 | -2.9925
-0.61 | -0.6331 | -2.8897
-0.6 | -0.6026 | -2.78
-0.59 | -0.5705 | -2.6511
-0.58 | -0.5397 | -2.5738
-0.57 | -0.5117 | -2.4662
-0.56 | -0.48557 | -2.3627
-0.55 | -0.45865 | -2.2699
-0.54 | -0.43795 | -2.1586
-0.53 | -0.41287 | -2.0803
-0.52 | -0.38982 | -1.9959
-0.51 | -0.36861 | -1.9013
-0.5 | -0.34599 | -1.8245
-0.49 | -0.32868 | -1.7579
-0.48 | -0.31029 | -1.6902
-0.47 | -0.29271 | -1.6123
-0.46 | -0.27504 | -1.5493
-0.45 | -0.25806 | -1.4949
-0.44 | -0.24416 | -1.4319
-0.43 | -0.22887 | -1.3606
-0.42 | -0.21556 | -1.3102
-0.41 | -0.20069 | -1.2474
-0.4 | -0.18984 | -1.1919
-0.39 | -0.17778 | -1.1445
-0.38 | -0.16528 | -1.0863
-0.37 | -0.15503 | -1.0446
-0.36 | -0.14399 | -0.9961
-0.35 | -0.13446 | -0.9515
-0.34 | -0.1257 | -0.9078
-0.33 | -0.11763 | -0.8697
-0.32 | -0.11031 | -0.8323
-0.31 | -0.10188 | -0.7883
-0.3 | -0.09431 | -0.7485
-0.29 | -0.08751 | -0.7119
-0.28 | -0.08035 | -0.6864
-0.27 | -0.07482 | -0.6471
-0.26 | -0.06959 | -0.6184
-0.25 | -0.06404 | -0.5899
-0.24 | -0.05918 | -0.56
-0.23 | -0.0547 | -0.5274
-0.22 | -0.05007 | -0.49614
-0.21 | -0.045994 | -0.46499
-0.2 | -0.041786 | -0.43663
-0.19 | -0.038193 | -0.40984
-0.18 | -0.034788 | -0.38486
-0.17 | -0.031836 | -0.36144
-0.16 | -0.028934 | -0.33717
-0.15 | -0.026057 | -0.31244
-0.14 | -0.023466 | -0.28905
-0.13 | -0.021301 | -0.26652
-0.12 | -0.018961 | -0.24554
-0.11 | -0.016913 | -0.22729
-0.1 | -0.015011 | -0.20718
-0.09 | -0.013268 | -0.1894
-0.08 | -0.011682 | -0.17616
-0.07 | -0.010008 | -0.16041
-0.06 | -0.008538 | -0.14643
-0.05 | -0.007131 | -0.13128
-0.04 | -0.005734 | -0.1187
-0.03 | -0.0043574 | -0.10765
-0.02 | -0.0029456 | -0.09667
-0.01 | -0.001558 | -0.08716
0 | -4.34e-05 | -0.07611
0.01 | 0.0015808 | -0.0687
0.02 | 0.0032256 | -0.06032
0.03 | 0.0051853 | -0.05233
0.04 | 0.007227 | -0.045041
0.05 | 0.009521 | -0.037865
0.06 | 0.012155 | -0.030382
0.07 | 0.01533 | -0.023114
0.08 | 0.01867 | -0.014867
0.09 | 0.022601 | -0.00629
0.1 | 0.027018 | 0.0032823
0.11 | 0.032305 | 0.014477
0.12 | 0.038241 | 0.027335
0.13 | 0.044752 | 0.042602
0.14 | 0.052295 | 0.06009
0.15 | 0.06003 | 0.08135
0.16 | 0.0703 | 0.10697
0.17 | 0.0815 | 0.13773
0.18 | 0.09426 | 0.17429
0.19 | 0.10905 | 0.21851
0.2 | 0.1262 | 0.271
0.21 | 0.14445 | 0.33394
0.22 | 0.16663 | 0.40783
0.23 | 0.18988 | 0.49513
0.24 | 0.2177 | 0.5915
0.25 | 0.24917 | 0.7129
0.26 | 0.28298 | 0.8514
0.27 | 0.32133 | 1.0142
0.28 | 0.36491 | 1.2045
0.29 | 0.41295 | 1.4257
0.3 | 0.46956 | 1.6826
0.31 | 0.53099 | 1.9821
0.32 | 0.584 | 2.323
0.33 | 0.6601 | 2.7202
0.34 | 0.7451 | 3.1808
0.35 | 0.839 | 3.7114
0.36 | 0.9441 | 4.3175
0.37 | 1.058 | 5.0264
0.38 | 1.1918 | 5.798
0.39 | 1.336 | 6.722
0.4 | 1.5015 | 7.815
0.41 | 1.6885 | 9.073
0.42 | 1.9049 | 10.545
0.43 | 2.1498 | 12.21
0.44 | 2.4254 | 14.171
0.45 | 2.7497 | 16.451
0.46 | 3.1255 | 19.062
0.47 | 3.5475 | 22.18
0.48 | 4.0658 | 25.775
0.49 | 4.6711 | 30.001
0.5 | 5.3735 | 34.903