## Diode Characteristic (uA-mm)
VGS (V) | VDS = 0.000 V | VDS = 0.500 V
-1.25 | -9.093 | -26.049
-1.24 | -8.743 | -25.227
-1.23 | -8.413 | -24.482
-1.22 | -8.082 | -23.594
-1.21 | -7.744 | -22.88
-1.2 | -7.459 | -22.149
-1.19 | -7.183 | -21.345
-1.18 | -6.907 | -20.702
-1.17 | -6.637 | -20.04
-1.16 | -6.4 | -19.396
-1.15 | -6.133 | -18.786
-1.14 | -5.88 | -18.112
-1.13 | -5.659 | -17.579
-1.12 | -5.442 | -16.945
-1.11 | -5.229 | -16.41
-1.1 | -5.009 | -15.948
-1.09 | -4.818 | -15.378
-1.08 | -4.6477 | -14.783
-1.07 | -4.4626 | -14.282
-1.06 | -4.2837 | -13.898
-1.05 | -4.102 | -13.314
-1.04 | -3.9515 | -12.877
-1.03 | -3.8008 | -12.532
-1.02 | -3.6508 | -12.077
-1.01 | -3.5028 | -11.732
-1 | -3.3643 | -11.237
-0.99 | -3.2248 | -10.871
-0.98 | -3.095 | -10.515
-0.97 | -2.9526 | -10.176
-0.96 | -2.8413 | -9.775
-0.95 | -2.727 | -9.471
-0.94 | -2.6082 | -9.162
-0.93 | -2.5001 | -8.802
-0.92 | -2.395 | -8.489
-0.91 | -2.2935 | -8.183
-0.9 | -2.1957 | -7.901
-0.89 | -2.1012 | -7.575
-0.88 | -2.0102 | -7.347
-0.87 | -1.9239 | -7.065
-0.86 | -1.8477 | -6.852
-0.85 | -1.7585 | -6.585
-0.84 | -1.6824 | -6.351
-0.83 | -1.6052 | -6.084
-0.82 | -1.5426 | -5.879
-0.81 | -1.4684 | -5.673
-0.8 | -1.402 | -5.469
-0.79 | -1.3464 | -5.251
-0.78 | -1.2839 | -5.035
-0.77 | -1.2239 | -4.8341
-0.76 | -1.1709 | -4.6366
-0.75 | -1.1141 | -4.4671
-0.74 | -1.0582 | -4.3337
-0.73 | -1.01 | -4.1631
-0.72 | -0.9628 | -4.0017
-0.71 | -0.9195 | -3.839
-0.7 | -0.8775 | -3.7152
-0.69 | -0.8293 | -3.553
-0.68 | -0.7885 | -3.397
-0.67 | -0.7527 | -3.2758
-0.66 | -0.7128 | -3.1383
-0.65 | -0.6782 | -3.0068
-0.64 | -0.6414 | -2.8929
-0.63 | -0.613 | -2.7848
-0.62 | -0.5804 | -2.6776
-0.61 | -0.5487 | -2.5656
-0.6 | -0.5225 | -2.4461
-0.59 | -0.49938 | -2.3471
-0.58 | -0.47388 | -2.2603
-0.57 | -0.45006 | -2.1622
-0.56 | -0.42519 | -2.0747
-0.55 | -0.39937 | -1.9866
-0.54 | -0.38019 | -1.8989
-0.53 | -0.35809 | -1.8223
-0.52 | -0.33822 | -1.751
-0.51 | -0.32384 | -1.6739
-0.5 | -0.30503 | -1.6041
-0.49 | -0.28913 | -1.5314
-0.48 | -0.27132 | -1.4686
-0.47 | -0.25627 | -1.404
-0.46 | -0.24289 | -1.337
-0.45 | -0.2274 | -1.2963
-0.44 | -0.21356 | -1.2254
-0.43 | -0.20082 | -1.1764
-0.42 | -0.18755 | -1.1321
-0.41 | -0.17613 | -1.0743
-0.4 | -0.16552 | -1.0244
-0.39 | -0.15554 | -0.9787
-0.38 | -0.14514 | -0.9333
-0.37 | -0.13627 | -0.8974
-0.36 | -0.12756 | -0.8491
-0.35 | -0.11896 | -0.8041
-0.34 | -0.11137 | -0.7755
-0.33 | -0.10322 | -0.7444
-0.32 | -0.09635 | -0.7103
-0.31 | -0.089 | -0.6721
-0.3 | -0.08354 | -0.6396
-0.29 | -0.07667 | -0.6088
-0.28 | -0.07109 | -0.5828
-0.27 | -0.06563 | -0.5487
-0.26 | -0.06024 | -0.5213
-0.25 | -0.05602 | -0.49773
-0.24 | -0.05173 | -0.4708
-0.23 | -0.047907 | -0.44622
-0.22 | -0.044075 | -0.41839
-0.21 | -0.04024 | -0.38993
-0.2 | -0.037151 | -0.3682
-0.19 | -0.033868 | -0.34632
-0.18 | -0.03091 | -0.32187
-0.17 | -0.02812 | -0.30098
-0.16 | -0.025393 | -0.27968
-0.15 | -0.023243 | -0.26096
-0.14 | -0.020878 | -0.24131
-0.13 | -0.018727 | -0.22508
-0.12 | -0.016833 | -0.20873
-0.11 | -0.015052 | -0.19007
-0.1 | -0.013386 | -0.17416
-0.09 | -0.011774 | -0.15963
-0.08 | -0.010292 | -0.14555
-0.07 | -0.008962 | -0.13332
-0.06 | -0.007598 | -0.1212
-0.05 | -0.006263 | -0.11019
-0.04 | -0.005066 | -0.09947
-0.03 | -0.0038962 | -0.09006
-0.02 | -0.0026696 | -0.08129
-0.01 | -0.0013612 | -0.07329
0 | 5.2e-06 | -0.06499
0.01 | 0.0013816 | -0.05791
0.02 | 0.002979 | -0.05091
0.03 | 0.0046326 | -0.046015
0.04 | 0.006441 | -0.038811
0.05 | 0.00865 | -0.032364
0.06 | 0.011048 | -0.026075
0.07 | 0.013768 | -0.018407
0.08 | 0.016778 | -0.011445
0.09 | 0.020579 | -0.0026133
0.1 | 0.024618 | 0.006779
0.11 | 0.029154 | 0.018072
0.12 | 0.034382 | 0.032358
0.13 | 0.040702 | 0.048835
0.14 | 0.047619 | 0.06804
0.15 | 0.05529 | 0.09228
0.16 | 0.06379 | 0.12153
0.17 | 0.07436 | 0.15699
0.18 | 0.08604 | 0.19996
0.19 | 0.09955 | 0.25267
0.2 | 0.11482 | 0.3157
0.21 | 0.13209 | 0.39051
0.22 | 0.15259 | 0.4805
0.23 | 0.17402 | 0.5851
0.24 | 0.19899 | 0.7112
0.25 | 0.22704 | 0.8617
0.26 | 0.25845 | 1.0429
0.27 | 0.29447 | 1.2482
0.28 | 0.33407 | 1.4954
0.29 | 0.3782 | 1.7803
0.3 | 0.42777 | 2.1216
0.31 | 0.48273 | 2.5167
0.32 | 0.54709 | 2.9757
0.33 | 0.6048 | 3.5219
0.34 | 0.6793 | 4.138
0.35 | 0.7663 | 4.8746
0.36 | 0.8649 | 5.714
0.37 | 0.971 | 6.731
0.38 | 1.0954 | 7.88
0.39 | 1.2302 | 9.262
0.4 | 1.3884 | 10.852
0.41 | 1.5632 | 12.746
0.42 | 1.7634 | 14.938
0.43 | 1.9993 | 17.502
0.44 | 2.2529 | 20.544
0.45 | 2.5587 | 24.107
0.46 | 2.9144 | 28.332
0.47 | 3.3226 | 33.292
0.48 | 3.8133 | 39.153
0.49 | 4.3845 | 46.005
0.5 | 5.0747 | 54.166