## Diode Characteristic (uA-mm)
VGS (V) | VDS = 0.000 V | VDS = 0.500 V
-1.25 | -10.777 | -31.777
-1.24 | -10.376 | -30.758
-1.23 | -9.955 | -29.757
-1.22 | -9.602 | -28.729
-1.21 | -9.222 | -27.714
-1.2 | -8.882 | -26.857
-1.19 | -8.547 | -25.936
-1.18 | -8.203 | -25.102
-1.17 | -7.888 | -24.161
-1.16 | -7.556 | -23.579
-1.15 | -7.276 | -22.658
-1.14 | -7.009 | -21.901
-1.13 | -6.733 | -21.2
-1.12 | -6.441 | -20.522
-1.11 | -6.171 | -19.799
-1.1 | -5.935 | -19.186
-1.09 | -5.681 | -18.469
-1.08 | -5.467 | -17.89
-1.07 | -5.271 | -17.193
-1.06 | -5.032 | -16.66
-1.05 | -4.8206 | -16.069
-1.04 | -4.616 | -15.593
-1.03 | -4.434 | -15.016
-1.02 | -4.2772 | -14.495
-1.01 | -4.073 | -13.97
-1 | -3.9073 | -13.497
-0.99 | -3.7442 | -12.968
-0.98 | -3.5952 | -12.511
-0.97 | -3.4491 | -12.094
-0.96 | -3.2985 | -11.689
-0.95 | -3.1505 | -11.28
-0.94 | -3.014 | -10.843
-0.93 | -2.8858 | -10.47
-0.92 | -2.7616 | -10.077
-0.91 | -2.6568 | -9.674
-0.9 | -2.542 | -9.377
-0.89 | -2.4183 | -8.969
-0.88 | -2.3095 | -8.671
-0.87 | -2.2115 | -8.374
-0.86 | -2.1043 | -8.061
-0.85 | -2.012 | -7.716
-0.84 | -1.9323 | -7.439
-0.83 | -1.8343 | -7.188
-0.82 | -1.7529 | -6.906
-0.81 | -1.6729 | -6.656
-0.8 | -1.5899 | -6.34
-0.79 | -1.5235 | -6.121
-0.78 | -1.4469 | -5.893
-0.77 | -1.3829 | -5.638
-0.76 | -1.3167 | -5.447
-0.75 | -1.2511 | -5.238
-0.74 | -1.1891 | -5.029
-0.73 | -1.1302 | -4.8224
-0.72 | -1.08 | -4.6074
-0.71 | -1.0299 | -4.4298
-0.7 | -0.9732 | -4.2556
-0.69 | -0.9235 | -4.06
-0.68 | -0.8729 | -3.9179
-0.67 | -0.8351 | -3.7741
-0.66 | -0.7887 | -3.6233
-0.65 | -0.7497 | -3.4728
-0.64 | -0.7138 | -3.284
-0.63 | -0.6744 | -3.1769
-0.62 | -0.6391 | -3.0549
-0.61 | -0.6078 | -2.8958
-0.6 | -0.5747 | -2.7862
-0.59 | -0.5438 | -2.6665
-0.58 | -0.5149 | -2.5523
-0.57 | -0.48713 | -2.4354
-0.56 | -0.46237 | -2.3214
-0.55 | -0.43808 | -2.2303
-0.54 | -0.41155 | -2.1421
-0.53 | -0.39001 | -2.0571
-0.52 | -0.36861 | -1.9604
-0.51 | -0.34577 | -1.876
-0.5 | -0.32537 | -1.7938
-0.49 | -0.30633 | -1.7136
-0.48 | -0.28885 | -1.6408
-0.47 | -0.27145 | -1.5683
-0.46 | -0.25478 | -1.4912
-0.45 | -0.23948 | -1.4232
-0.44 | -0.22483 | -1.3591
-0.43 | -0.21155 | -1.3047
-0.42 | -0.19813 | -1.2443
-0.41 | -0.18521 | -1.1974
-0.4 | -0.17392 | -1.1311
-0.39 | -0.16162 | -1.076
-0.38 | -0.15226 | -1.0256
-0.37 | -0.14193 | -0.9855
-0.36 | -0.13235 | -0.9298
-0.35 | -0.12412 | -0.8906
-0.34 | -0.11428 | -0.8475
-0.33 | -0.10692 | -0.8059
-0.32 | -0.09943 | -0.767
-0.31 | -0.09241 | -0.7282
-0.3 | -0.08609 | -0.6981
-0.29 | -0.07923 | -0.659
-0.28 | -0.07343 | -0.6259
-0.27 | -0.06842 | -0.5898
-0.26 | -0.06307 | -0.5613
-0.25 | -0.05797 | -0.5325
-0.24 | -0.0535 | -0.50946
-0.23 | -0.049243 | -0.47662
-0.22 | -0.045681 | -0.45238
-0.21 | -0.041806 | -0.42514
-0.2 | -0.03831 | -0.4023
-0.19 | -0.035249 | -0.37636
-0.18 | -0.032008 | -0.35415
-0.17 | -0.02911 | -0.32964
-0.16 | -0.026501 | -0.30754
-0.15 | -0.024016 | -0.28777
-0.14 | -0.02184 | -0.26746
-0.13 | -0.019465 | -0.24638
-0.12 | -0.017455 | -0.22919
-0.11 | -0.0156 | -0.21361
-0.1 | -0.013931 | -0.19504
-0.09 | -0.012138 | -0.17893
-0.08 | -0.010677 | -0.16389
-0.07 | -0.009251 | -0.14936
-0.06 | -0.007907 | -0.13538
-0.05 | -0.006488 | -0.123
-0.04 | -0.005227 | -0.11335
-0.03 | -0.0039769 | -0.10151
-0.02 | -0.0026984 | -0.09214
-0.01 | -0.0014048 | -0.08298
0 | -1.17e-05 | -0.07334
0.01 | 0.0014017 | -0.0658
0.02 | 0.0030032 | -0.05837
0.03 | 0.004696 | -0.05089
0.04 | 0.006539 | -0.043434
0.05 | 0.008893 | -0.036811
0.06 | 0.01128 | -0.029821
0.07 | 0.014068 | -0.022408
0.08 | 0.017266 | -0.014705
0.09 | 0.02103 | -0.006301
0.1 | 0.025252 | 0.0035469
0.11 | 0.029728 | 0.01489
0.12 | 0.035325 | 0.028304
0.13 | 0.041666 | 0.043912
0.14 | 0.048792 | 0.06229
0.15 | 0.056678 | 0.08516
0.16 | 0.06511 | 0.11293
0.17 | 0.07615 | 0.14669
0.18 | 0.08863 | 0.18691
0.19 | 0.10239 | 0.23679
0.2 | 0.1185 | 0.29617
0.21 | 0.13626 | 0.36778
0.22 | 0.15712 | 0.45263
0.23 | 0.18061 | 0.55371
0.24 | 0.20528 | 0.6665
0.25 | 0.23617 | 0.8112
0.26 | 0.26958 | 0.9758
0.27 | 0.30574 | 1.173
0.28 | 0.34708 | 1.403
0.29 | 0.39437 | 1.6757
0.3 | 0.44699 | 1.995
0.31 | 0.50327 | 2.3628
0.32 | 0.5666 | 2.7999
0.33 | 0.6417 | 3.3037
0.34 | 0.7262 | 3.8987
0.35 | 0.8185 | 4.5901
0.36 | 0.9188 | 5.3908
0.37 | 1.0398 | 6.275
0.38 | 1.1688 | 7.366
0.39 | 1.3145 | 8.634
0.4 | 1.4763 | 10.099
0.41 | 1.6669 | 11.829
0.42 | 1.8823 | 13.866
0.43 | 2.125 | 16.238
0.44 | 2.4045 | 19.053
0.45 | 2.7277 | 22.297
0.46 | 3.0893 | 26.177
0.47 | 3.5347 | 30.647
0.48 | 4.0597 | 35.959
0.49 | 4.6487 | 42.252
0.5 | 5.3956 | 49.648