## Diode Characteristic (uA-mm)
VGS (V) | VDS = 0.000 V | VDS = 0.500 V
-1.25 | -9.53 | -27.263
-1.24 | -9.155 | -26.35
-1.23 | -8.79 | -25.652
-1.22 | -8.445 | -24.803
-1.21 | -8.176 | -24.03
-1.2 | -7.869 | -23.227
-1.19 | -7.554 | -22.462
-1.18 | -7.27 | -21.807
-1.17 | -7.012 | -21.098
-1.16 | -6.713 | -20.322
-1.15 | -6.489 | -19.695
-1.14 | -6.269 | -19.095
-1.13 | -6.012 | -18.443
-1.12 | -5.777 | -17.886
-1.11 | -5.568 | -17.316
-1.1 | -5.368 | -16.704
-1.09 | -5.119 | -16.208
-1.08 | -4.9341 | -15.687
-1.07 | -4.7312 | -15.109
-1.06 | -4.556 | -14.644
-1.05 | -4.3827 | -14.138
-1.04 | -4.2021 | -13.674
-1.03 | -4.033 | -13.217
-1.02 | -3.8711 | -12.785
-1.01 | -3.7214 | -12.365
-1 | -3.5764 | -12.033
-0.99 | -3.4494 | -11.567
-0.98 | -3.2954 | -11.199
-0.97 | -3.1601 | -10.818
-0.96 | -3.0295 | -10.44
-0.95 | -2.8961 | -10.066
-0.94 | -2.7752 | -9.719
-0.93 | -2.6689 | -9.411
-0.92 | -2.5735 | -9.023
-0.91 | -2.4546 | -8.736
-0.9 | -2.3508 | -8.469
-0.89 | -2.2519 | -8.153
-0.88 | -2.1618 | -7.866
-0.87 | -2.0651 | -7.573
-0.86 | -1.9804 | -7.33
-0.85 | -1.899 | -7.096
-0.84 | -1.8181 | -6.851
-0.83 | -1.7334 | -6.588
-0.82 | -1.6468 | -6.329
-0.81 | -1.5776 | -6.145
-0.8 | -1.5129 | -5.905
-0.79 | -1.4463 | -5.654
-0.78 | -1.3773 | -5.476
-0.77 | -1.3161 | -5.237
-0.76 | -1.2563 | -5.036
-0.75 | -1.1963 | -4.8541
-0.74 | -1.1385 | -4.6746
-0.73 | -1.0886 | -4.5113
-0.72 | -1.0333 | -4.3415
-0.71 | -0.9869 | -4.1764
-0.7 | -0.944 | -4.0099
-0.69 | -0.8921 | -3.8746
-0.68 | -0.8494 | -3.7131
-0.67 | -0.8059 | -3.57
-0.66 | -0.7685 | -3.4156
-0.65 | -0.7308 | -3.2783
-0.64 | -0.6951 | -3.1461
-0.63 | -0.6593 | -3.0153
-0.62 | -0.6315 | -2.8862
-0.61 | -0.5941 | -2.7696
-0.6 | -0.5609 | -2.6612
-0.59 | -0.533 | -2.5682
-0.58 | -0.5072 | -2.4717
-0.57 | -0.48736 | -2.3767
-0.56 | -0.45819 | -2.279
-0.55 | -0.43308 | -2.1839
-0.54 | -0.40876 | -2.0911
-0.53 | -0.38791 | -2.0287
-0.52 | -0.36667 | -1.9311
-0.51 | -0.34501 | -1.8557
-0.5 | -0.32747 | -1.7741
-0.49 | -0.30896 | -1.695
-0.48 | -0.29098 | -1.6254
-0.47 | -0.27475 | -1.558
-0.46 | -0.25809 | -1.4956
-0.45 | -0.2437 | -1.4204
-0.44 | -0.22991 | -1.3578
-0.43 | -0.21569 | -1.3002
-0.42 | -0.20139 | -1.241
-0.41 | -0.1898 | -1.1862
-0.4 | -0.1778 | -1.1381
-0.39 | -0.16636 | -1.0901
-0.38 | -0.15666 | -1.0376
-0.37 | -0.14573 | -0.9929
-0.36 | -0.13581 | -0.9443
-0.35 | -0.12679 | -0.8985
-0.34 | -0.11852 | -0.8558
-0.33 | -0.11024 | -0.8109
-0.32 | -0.10286 | -0.7748
-0.31 | -0.09505 | -0.7462
-0.3 | -0.08806 | -0.7057
-0.29 | -0.08185 | -0.6753
-0.28 | -0.07562 | -0.6403
-0.27 | -0.07001 | -0.6062
-0.26 | -0.06442 | -0.5749
-0.25 | -0.05963 | -0.5465
-0.24 | -0.05501 | -0.517
-0.23 | -0.05067 | -0.49043
-0.22 | -0.047263 | -0.46286
-0.21 | -0.042941 | -0.43897
-0.2 | -0.039451 | -0.4155
-0.19 | -0.036275 | -0.39142
-0.18 | -0.033012 | -0.36117
-0.17 | -0.030024 | -0.33906
-0.16 | -0.027197 | -0.31917
-0.15 | -0.024573 | -0.29541
-0.14 | -0.022156 | -0.27379
-0.13 | -0.019946 | -0.25455
-0.12 | -0.017843 | -0.23439
-0.11 | -0.015909 | -0.21823
-0.1 | -0.014211 | -0.19897
-0.09 | -0.012435 | -0.18403
-0.08 | -0.01094 | -0.16739
-0.07 | -0.009438 | -0.15256
-0.06 | -0.008075 | -0.13891
-0.05 | -0.006621 | -0.1266
-0.04 | -0.005341 | -0.11435
-0.03 | -0.0040554 | -0.10292
-0.02 | -0.0027833 | -0.09329
-0.01 | -0.0014269 | -0.08421
0 | -9.8e-06 | -0.07406
0.01 | 0.0014313 | -0.06623
0.02 | 0.0030551 | -0.05796
0.03 | 0.0047823 | -0.051152
0.04 | 0.00664 | -0.042971
0.05 | 0.009012 | -0.035989
0.06 | 0.0115 | -0.028811
0.07 | 0.014319 | -0.02118
0.08 | 0.017441 | -0.013105
0.09 | 0.02145 | -0.0047057
0.1 | 0.025606 | 0.0054972
0.11 | 0.030269 | 0.016301
0.12 | 0.035666 | 0.029509
0.13 | 0.042163 | 0.045442
0.14 | 0.049013 | 0.06388
0.15 | 0.05702 | 0.08646
0.16 | 0.06666 | 0.11416
0.17 | 0.07761 | 0.14711
0.18 | 0.08969 | 0.18661
0.19 | 0.10337 | 0.23404
0.2 | 0.11909 | 0.29107
0.21 | 0.13713 | 0.36006
0.22 | 0.15762 | 0.44135
0.23 | 0.17959 | 0.53574
0.24 | 0.20618 | 0.6429
0.25 | 0.23643 | 0.7802
0.26 | 0.26816 | 0.937
0.27 | 0.30568 | 1.1254
0.28 | 0.34492 | 1.3415
0.29 | 0.39149 | 1.594
0.3 | 0.44492 | 1.8915
0.31 | 0.50331 | 2.2348
0.32 | 0.5691 | 2.6395
0.33 | 0.6289 | 3.1104
0.34 | 0.7094 | 3.6552
0.35 | 0.7962 | 4.2898
0.36 | 0.8989 | 5.0224
0.37 | 1.0095 | 5.838
0.38 | 1.1338 | 6.825
0.39 | 1.2803 | 7.97
0.4 | 1.434 | 9.317
0.41 | 1.6145 | 10.861
0.42 | 1.8211 | 12.714
0.43 | 2.0605 | 14.834
0.44 | 2.3339 | 17.338
0.45 | 2.6392 | 20.191
0.46 | 3.0014 | 23.629
0.47 | 3.4173 | 27.643
0.48 | 3.9088 | 32.297
0.49 | 4.508 | 37.838
0.5 | 5.1734 | 44.372