## Diode Characteristic (uA-mm)
VGS (V) | VDS = 0.000 V | VDS = 0.500 V
-1.25 | -5.422 | -14.116
-1.24 | -5.227 | -13.702
-1.23 | -5.029 | -13.319
-1.22 | -4.8694 | -12.936
-1.21 | -4.709 | -12.549
-1.2 | -4.547 | -12.145
-1.19 | -4.4021 | -11.808
-1.18 | -4.2336 | -11.388
-1.17 | -4.0824 | -10.99
-1.16 | -3.9537 | -10.75
-1.15 | -3.8016 | -10.417
-1.14 | -3.6652 | -10.102
-1.13 | -3.5305 | -9.733
-1.12 | -3.4212 | -9.447
-1.11 | -3.2873 | -9.136
-1.1 | -3.1808 | -8.902
-1.09 | -3.0765 | -8.596
-1.08 | -2.9576 | -8.362
-1.07 | -2.8393 | -8.082
-1.06 | -2.745 | -7.813
-1.05 | -2.656 | -7.549
-1.04 | -2.5551 | -7.297
-1.03 | -2.4564 | -7.069
-1.02 | -2.3695 | -6.879
-1.01 | -2.2726 | -6.65
-1 | -2.1859 | -6.375
-0.99 | -2.1087 | -6.175
-0.98 | -2.025 | -5.978
-0.97 | -1.9434 | -5.795
-0.96 | -1.8885 | -5.621
-0.95 | -1.8099 | -5.401
-0.94 | -1.7329 | -5.251
-0.93 | -1.6746 | -5.062
-0.92 | -1.6068 | -4.8913
-0.91 | -1.5426 | -4.7193
-0.9 | -1.4904 | -4.581
-0.89 | -1.4198 | -4.4358
-0.88 | -1.3718 | -4.2976
-0.87 | -1.3166 | -4.1429
-0.86 | -1.2617 | -4.0116
-0.85 | -1.2103 | -3.8529
-0.84 | -1.1599 | -3.7499
-0.83 | -1.118 | -3.6065
-0.82 | -1.0796 | -3.473
-0.81 | -1.0372 | -3.3682
-0.8 | -0.9885 | -3.2573
-0.79 | -0.9421 | -3.1234
-0.78 | -0.9022 | -3.0189
-0.77 | -0.8659 | -2.9123
-0.76 | -0.8273 | -2.8101
-0.75 | -0.7889 | -2.6991
-0.74 | -0.751 | -2.6131
-0.73 | -0.7234 | -2.5034
-0.72 | -0.694 | -2.414
-0.71 | -0.6545 | -2.3271
-0.7 | -0.6265 | -2.2465
-0.69 | -0.6047 | -2.17
-0.68 | -0.5792 | -2.0947
-0.67 | -0.5468 | -2.0206
-0.66 | -0.5212 | -1.9382
-0.65 | -0.50398 | -1.8683
-0.64 | -0.47623 | -1.7952
-0.63 | -0.4548 | -1.7241
-0.62 | -0.43347 | -1.6674
-0.61 | -0.41259 | -1.5939
-0.6 | -0.39397 | -1.5532
-0.59 | -0.37226 | -1.4766
-0.58 | -0.354 | -1.4289
-0.57 | -0.33705 | -1.3703
-0.56 | -0.31858 | -1.3091
-0.55 | -0.30421 | -1.2643
-0.54 | -0.28798 | -1.216
-0.53 | -0.27013 | -1.1651
-0.52 | -0.25657 | -1.1185
-0.51 | -0.24401 | -1.0763
-0.5 | -0.22909 | -1.0308
-0.49 | -0.21893 | -0.9975
-0.48 | -0.2051 | -0.9563
-0.47 | -0.19452 | -0.9147
-0.46 | -0.1834 | -0.8731
-0.45 | -0.17383 | -0.8392
-0.44 | -0.1649 | -0.7973
-0.43 | -0.15357 | -0.7699
-0.42 | -0.14626 | -0.7419
-0.41 | -0.13577 | -0.7081
-0.4 | -0.12959 | -0.6795
-0.39 | -0.12104 | -0.6481
-0.38 | -0.11297 | -0.62
-0.37 | -0.10605 | -0.5943
-0.36 | -0.09916 | -0.5727
-0.35 | -0.09323 | -0.5412
-0.34 | -0.08704 | -0.5263
-0.33 | -0.08181 | -0.50569
-0.32 | -0.07566 | -0.47305
-0.31 | -0.07149 | -0.45032
-0.3 | -0.0656 | -0.42715
-0.29 | -0.06051 | -0.4097
-0.28 | -0.05655 | -0.38961
-0.27 | -0.05341 | -0.36791
-0.26 | -0.049362 | -0.34857
-0.25 | -0.045573 | -0.33141
-0.24 | -0.04274 | -0.30854
-0.23 | -0.038747 | -0.29052
-0.22 | -0.035919 | -0.27156
-0.21 | -0.033148 | -0.25554
-0.2 | -0.030267 | -0.23579
-0.19 | -0.027698 | -0.22012
-0.18 | -0.025404 | -0.20422
-0.17 | -0.023246 | -0.19015
-0.16 | -0.020892 | -0.18006
-0.15 | -0.018953 | -0.16112
-0.14 | -0.017096 | -0.14762
-0.13 | -0.015486 | -0.13896
-0.12 | -0.013948 | -0.1249
-0.11 | -0.012475 | -0.11395
-0.1 | -0.011081 | -0.10343
-0.09 | -0.00975 | -0.0936
-0.08 | -0.008546 | -0.08567
-0.07 | -0.007416 | -0.07859
-0.06 | -0.006296 | -0.07086
-0.05 | -0.005159 | -0.06329
-0.04 | -0.0041484 | -0.05725
-0.03 | -0.0031898 | -0.05188
-0.02 | -0.0021223 | -0.046066
-0.01 | -0.0011231 | -0.040446
0 | -1.5e-05 | -0.035595
0.01 | 0.0010869 | -0.031511
0.02 | 0.00234 | -0.027469
0.03 | 0.0036682 | -0.023328
0.04 | 0.0052015 | -0.01918
0.05 | 0.006766 | -0.014789
0.06 | 0.008581 | -0.010477
0.07 | 0.010706 | -0.005525
0.08 | 0.013088 | -6.89e-05
0.09 | 0.015666 | 0.006359
0.1 | 0.018644 | 0.01458
0.11 | 0.022062 | 0.024396
0.12 | 0.026117 | 0.036789
0.13 | 0.030361 | 0.052148
0.14 | 0.035151 | 0.07071
0.15 | 0.04094 | 0.095
0.16 | 0.047271 | 0.12535
0.17 | 0.054586 | 0.16237
0.18 | 0.06153 | 0.20855
0.19 | 0.07088 | 0.26623
0.2 | 0.08131 | 0.33609
0.21 | 0.09358 | 0.42193
0.22 | 0.10788 | 0.52421
0.23 | 0.1226 | 0.6434
0.24 | 0.14072 | 0.7955
0.25 | 0.15891 | 0.9781
0.26 | 0.18145 | 1.198
0.27 | 0.20616 | 1.4601
0.28 | 0.23391 | 1.776
0.29 | 0.26552 | 2.147
0.3 | 0.30105 | 2.5983
0.31 | 0.34108 | 3.1375
0.32 | 0.38657 | 3.7714
0.33 | 0.43521 | 4.5518
0.34 | 0.49142 | 5.4517
0.35 | 0.55137 | 6.489
0.36 | 0.6165 | 7.797
0.37 | 0.698 | 9.35
0.38 | 0.7869 | 11.207
0.39 | 0.8968 | 13.383
0.4 | 1.0131 | 16.033
0.41 | 1.1506 | 19.157
0.42 | 1.306 | 22.989
0.43 | 1.4881 | 27.51
0.44 | 1.701 | 32.951
0.45 | 1.9445 | 39.448
0.46 | 2.2483 | 47.229
0.47 | 2.5883 | 56.66
0.48 | 3.0034 | 67.66
0.49 | 3.4894 | 80.91
0.5 | 4.0882 | 96.92