## Diode Characteristic (uA-mm)
VGS (V) | VDS = 0.000 V | VDS = 0.500 V
-1.25 | -5.62 | -14.958
-1.24 | -5.411 | -14.503
-1.23 | -5.216 | -14.076
-1.22 | -5.03 | -13.644
-1.21 | -4.837 | -13.241
-1.2 | -4.6813 | -12.849
-1.19 | -4.4997 | -12.469
-1.18 | -4.3564 | -12.075
-1.17 | -4.201 | -11.689
-1.16 | -4.0447 | -11.376
-1.15 | -3.9086 | -11.056
-1.14 | -3.7687 | -10.664
-1.13 | -3.6397 | -10.35
-1.12 | -3.5185 | -9.985
-1.11 | -3.3824 | -9.679
-1.1 | -3.2613 | -9.411
-1.09 | -3.148 | -9.076
-1.08 | -3.0183 | -8.741
-1.07 | -2.9157 | -8.483
-1.06 | -2.7898 | -8.273
-1.05 | -2.6979 | -7.972
-1.04 | -2.6166 | -7.743
-1.03 | -2.5116 | -7.472
-1.02 | -2.4128 | -7.259
-1.01 | -2.3167 | -7.035
-1 | -2.2364 | -6.788
-0.99 | -2.1553 | -6.581
-0.98 | -2.0742 | -6.341
-0.97 | -1.9943 | -6.173
-0.96 | -1.9169 | -5.941
-0.95 | -1.8349 | -5.73
-0.94 | -1.7684 | -5.544
-0.93 | -1.6985 | -5.356
-0.92 | -1.6283 | -5.216
-0.91 | -1.5645 | -5.017
-0.9 | -1.5107 | -4.8414
-0.89 | -1.4462 | -4.6814
-0.88 | -1.3877 | -4.5071
-0.87 | -1.3358 | -4.356
-0.86 | -1.2723 | -4.2136
-0.85 | -1.2227 | -4.075
-0.84 | -1.1814 | -3.9208
-0.83 | -1.1248 | -3.7852
-0.82 | -1.0709 | -3.6593
-0.81 | -1.0306 | -3.5358
-0.8 | -0.991 | -3.4038
-0.79 | -0.9499 | -3.2769
-0.78 | -0.9113 | -3.1625
-0.77 | -0.8747 | -3.0394
-0.76 | -0.8312 | -2.9226
-0.75 | -0.7906 | -2.8348
-0.74 | -0.759 | -2.7217
-0.73 | -0.7251 | -2.6303
-0.72 | -0.6964 | -2.5403
-0.71 | -0.6639 | -2.4395
-0.7 | -0.6347 | -2.3636
-0.69 | -0.6024 | -2.261
-0.68 | -0.5766 | -2.1864
-0.67 | -0.5527 | -2.1051
-0.66 | -0.5255 | -2.0194
-0.65 | -0.5046 | -1.9327
-0.64 | -0.48175 | -1.8623
-0.63 | -0.45709 | -1.7936
-0.62 | -0.43459 | -1.7243
-0.61 | -0.41432 | -1.6711
-0.6 | -0.39602 | -1.6006
-0.59 | -0.37502 | -1.5431
-0.58 | -0.35704 | -1.4801
-0.57 | -0.33868 | -1.4272
-0.56 | -0.32091 | -1.3636
-0.55 | -0.30416 | -1.305
-0.54 | -0.29067 | -1.2515
-0.53 | -0.27262 | -1.2086
-0.52 | -0.26033 | -1.1671
-0.51 | -0.24516 | -1.1193
-0.5 | -0.23314 | -1.068
-0.49 | -0.21907 | -1.0242
-0.48 | -0.20712 | -0.9819
-0.47 | -0.19618 | -0.9464
-0.46 | -0.18549 | -0.9117
-0.45 | -0.17384 | -0.8651
-0.44 | -0.16375 | -0.8349
-0.43 | -0.15442 | -0.8004
-0.42 | -0.14512 | -0.7608
-0.41 | -0.13485 | -0.7272
-0.4 | -0.12828 | -0.7011
-0.39 | -0.1201 | -0.6711
-0.38 | -0.11309 | -0.6445
-0.37 | -0.10572 | -0.6105
-0.36 | -0.09885 | -0.5836
-0.35 | -0.09293 | -0.5592
-0.34 | -0.08666 | -0.5322
-0.33 | -0.08094 | -0.5084
-0.32 | -0.07559 | -0.48459
-0.31 | -0.0707 | -0.46268
-0.3 | -0.06602 | -0.43874
-0.29 | -0.06079 | -0.42021
-0.28 | -0.05644 | -0.39935
-0.27 | -0.05247 | -0.37758
-0.26 | -0.04911 | -0.3594
-0.25 | -0.045636 | -0.33809
-0.24 | -0.04202 | -0.32034
-0.23 | -0.038533 | -0.30151
-0.22 | -0.035537 | -0.28574
-0.21 | -0.032852 | -0.26761
-0.2 | -0.030078 | -0.24979
-0.19 | -0.027499 | -0.23258
-0.18 | -0.025115 | -0.21648
-0.17 | -0.02311 | -0.19985
-0.16 | -0.020956 | -0.18504
-0.15 | -0.018983 | -0.17012
-0.14 | -0.017173 | -0.15716
-0.13 | -0.015528 | -0.14488
-0.12 | -0.01402 | -0.13311
-0.11 | -0.012464 | -0.12122
-0.1 | -0.011099 | -0.11123
-0.09 | -0.009828 | -0.10157
-0.08 | -0.008593 | -0.09226
-0.07 | -0.007418 | -0.08328
-0.06 | -0.006323 | -0.07514
-0.05 | -0.005292 | -0.06848
-0.04 | -0.0042428 | -0.06137
-0.03 | -0.0031884 | -0.05561
-0.02 | -0.002194 | -0.049122
-0.01 | -0.001088 | -0.044315
0 | -2.65e-05 | -0.038946
0.01 | 0.0011404 | -0.034287
0.02 | 0.0023707 | -0.029614
0.03 | 0.0037885 | -0.025089
0.04 | 0.0052319 | -0.020668
0.05 | 0.007012 | -0.016523
0.06 | 0.008884 | -0.011494
0.07 | 0.010972 | -0.006285
0.08 | 0.013365 | -0.000522
0.09 | 0.016221 | 0.006683
0.1 | 0.019259 | 0.015032
0.11 | 0.022699 | 0.025675
0.12 | 0.026689 | 0.038885
0.13 | 0.031466 | 0.055169
0.14 | 0.036529 | 0.0752
0.15 | 0.042209 | 0.10056
0.16 | 0.048723 | 0.13233
0.17 | 0.056767 | 0.17183
0.18 | 0.06402 | 0.22065
0.19 | 0.07347 | 0.27898
0.2 | 0.0848 | 0.35242
0.21 | 0.09769 | 0.44228
0.22 | 0.11182 | 0.54861
0.23 | 0.1281 | 0.6698
0.24 | 0.14544 | 0.8275
0.25 | 0.16688 | 1.0153
0.26 | 0.18967 | 1.2414
0.27 | 0.21588 | 1.5118
0.28 | 0.24566 | 1.8285
0.29 | 0.2771 | 2.2154
0.3 | 0.31526 | 2.6762
0.31 | 0.35697 | 3.2149
0.32 | 0.40257 | 3.8726
0.33 | 0.45509 | 4.6425
0.34 | 0.50999 | 5.5634
0.35 | 0.5658 | 6.599
0.36 | 0.6436 | 7.893
0.37 | 0.7268 | 9.461
0.38 | 0.8245 | 11.289
0.39 | 0.9325 | 13.486
0.4 | 1.0574 | 16.09
0.41 | 1.1991 | 19.223
0.42 | 1.3637 | 22.971
0.43 | 1.5543 | 27.429
0.44 | 1.7663 | 32.786
0.45 | 2.0271 | 39.089
0.46 | 2.3262 | 46.83
0.47 | 2.6902 | 55.998
0.48 | 3.1145 | 66.6
0.49 | 3.625 | 79.8
0.5 | 4.2397 | 95.35