## Diode Characteristic (uA-mm)
VGS (V) | VDS = 0.000 V | VDS = 0.500 V
-1.25 | -6.558 | -17.693
-1.24 | -6.323 | -17.145
-1.23 | -6.077 | -16.69
-1.22 | -5.878 | -16.238
-1.21 | -5.672 | -15.696
-1.2 | -5.447 | -15.156
-1.19 | -5.28 | -14.708
-1.18 | -5.055 | -14.21
-1.17 | -4.8766 | -13.777
-1.16 | -4.724 | -13.361
-1.15 | -4.5451 | -12.94
-1.14 | -4.388 | -12.548
-1.13 | -4.2101 | -12.159
-1.12 | -4.0689 | -11.799
-1.11 | -3.9168 | -11.436
-1.1 | -3.8004 | -11.059
-1.09 | -3.6434 | -10.668
-1.08 | -3.5288 | -10.293
-1.07 | -3.3958 | -9.956
-1.06 | -3.2612 | -9.638
-1.05 | -3.1352 | -9.385
-1.04 | -3.0108 | -9.061
-1.03 | -2.8939 | -8.767
-1.02 | -2.7895 | -8.463
-1.01 | -2.6765 | -8.206
-1 | -2.5869 | -7.942
-0.99 | -2.4857 | -7.685
-0.98 | -2.385 | -7.417
-0.97 | -2.297 | -7.163
-0.96 | -2.2073 | -6.928
-0.95 | -2.1109 | -6.666
-0.94 | -2.0262 | -6.456
-0.93 | -1.944 | -6.258
-0.92 | -1.8704 | -6.059
-0.91 | -1.7891 | -5.866
-0.9 | -1.7221 | -5.651
-0.89 | -1.6512 | -5.433
-0.88 | -1.5806 | -5.246
-0.87 | -1.5232 | -5.056
-0.86 | -1.4549 | -4.9154
-0.85 | -1.3995 | -4.7316
-0.84 | -1.3354 | -4.5631
-0.83 | -1.2836 | -4.4252
-0.82 | -1.2309 | -4.2582
-0.81 | -1.1734 | -4.1111
-0.8 | -1.1247 | -3.972
-0.79 | -1.0779 | -3.8305
-0.78 | -1.034 | -3.6958
-0.77 | -0.9962 | -3.5596
-0.76 | -0.953 | -3.4524
-0.75 | -0.9046 | -3.318
-0.74 | -0.8648 | -3.1871
-0.73 | -0.8238 | -3.0767
-0.72 | -0.7855 | -2.968
-0.71 | -0.7493 | -2.8466
-0.7 | -0.7164 | -2.7378
-0.69 | -0.6844 | -2.6543
-0.68 | -0.6522 | -2.5375
-0.67 | -0.6203 | -2.4425
-0.66 | -0.5921 | -2.3528
-0.65 | -0.5652 | -2.268
-0.64 | -0.5364 | -2.1891
-0.63 | -0.5073 | -2.1094
-0.62 | -0.48852 | -2.0262
-0.61 | -0.46332 | -1.9513
-0.6 | -0.43959 | -1.8859
-0.59 | -0.41613 | -1.817
-0.58 | -0.39589 | -1.7301
-0.57 | -0.37647 | -1.6579
-0.56 | -0.35532 | -1.601
-0.55 | -0.33671 | -1.5341
-0.54 | -0.3211 | -1.4795
-0.53 | -0.30346 | -1.4166
-0.52 | -0.28532 | -1.358
-0.51 | -0.27105 | -1.2999
-0.5 | -0.25615 | -1.2467
-0.49 | -0.24223 | -1.1886
-0.48 | -0.22881 | -1.1574
-0.47 | -0.21557 | -1.0999
-0.46 | -0.20301 | -1.0575
-0.45 | -0.19183 | -1.0174
-0.44 | -0.1802 | -0.98
-0.43 | -0.16969 | -0.9374
-0.42 | -0.16046 | -0.893
-0.41 | -0.15079 | -0.8477
-0.4 | -0.1419 | -0.808
-0.39 | -0.13401 | -0.7754
-0.38 | -0.12427 | -0.7483
-0.37 | -0.11585 | -0.7194
-0.36 | -0.10787 | -0.6834
-0.35 | -0.10173 | -0.6592
-0.34 | -0.09466 | -0.6222
-0.33 | -0.08786 | -0.5986
-0.32 | -0.08204 | -0.5694
-0.31 | -0.07629 | -0.5391
-0.3 | -0.071 | -0.5148
-0.29 | -0.06647 | -0.49238
-0.28 | -0.06124 | -0.46649
-0.27 | -0.05667 | -0.44477
-0.26 | -0.05249 | -0.42334
-0.25 | -0.04886 | -0.40315
-0.24 | -0.044965 | -0.37791
-0.23 | -0.041728 | -0.35782
-0.22 | -0.037892 | -0.33847
-0.21 | -0.034948 | -0.31807
-0.2 | -0.032286 | -0.29748
-0.19 | -0.029643 | -0.2768
-0.18 | -0.026838 | -0.25809
-0.17 | -0.024449 | -0.24065
-0.16 | -0.022295 | -0.22402
-0.15 | -0.020326 | -0.20691
-0.14 | -0.018056 | -0.19078
-0.13 | -0.016478 | -0.17457
-0.12 | -0.014727 | -0.16142
-0.11 | -0.013278 | -0.14934
-0.1 | -0.01166 | -0.13604
-0.09 | -0.010348 | -0.12622
-0.08 | -0.008993 | -0.11278
-0.07 | -0.007822 | -0.10503
-0.06 | -0.006654 | -0.0941
-0.05 | -0.005533 | -0.08447
-0.04 | -0.0044643 | -0.07664
-0.03 | -0.0033775 | -0.06867
-0.02 | -0.0023289 | -0.0616
-0.01 | -0.0012033 | -0.05499
0 | -4.4e-05 | -0.048133
0.01 | 0.0012254 | -0.042104
0.02 | 0.0025066 | -0.036992
0.03 | 0.0040155 | -0.032078
0.04 | 0.00558 | -0.026692
0.05 | 0.007285 | -0.021458
0.06 | 0.009445 | -0.016064
0.07 | 0.011743 | -0.010635
0.08 | 0.014198 | -0.0036728
0.09 | 0.01714 | 0.0037787
0.1 | 0.020572 | 0.012862
0.11 | 0.024208 | 0.023679
0.12 | 0.028618 | 0.036736
0.13 | 0.03359 | 0.053167
0.14 | 0.039449 | 0.07261
0.15 | 0.045523 | 0.09692
0.16 | 0.053026 | 0.12825
0.17 | 0.06008 | 0.1662
0.18 | 0.06989 | 0.21235
0.19 | 0.08103 | 0.2697
0.2 | 0.09291 | 0.33762
0.21 | 0.10728 | 0.42378
0.22 | 0.12256 | 0.5251
0.23 | 0.14114 | 0.6395
0.24 | 0.16137 | 0.7871
0.25 | 0.18388 | 0.9627
0.26 | 0.20961 | 1.17
0.27 | 0.23778 | 1.4205
0.28 | 0.27084 | 1.7182
0.29 | 0.3069 | 2.0713
0.3 | 0.34649 | 2.4906
0.31 | 0.39175 | 2.9881
0.32 | 0.44289 | 3.5722
0.33 | 0.50216 | 4.2687
0.34 | 0.56854 | 5.0934
0.35 | 0.6246 | 6.023
0.36 | 0.7075 | 7.171
0.37 | 0.8008 | 8.547
0.38 | 0.9014 | 10.177
0.39 | 1.0228 | 12.09
0.4 | 1.1537 | 14.325
0.41 | 1.3135 | 17.036
0.42 | 1.4797 | 20.266
0.43 | 1.6875 | 24.099
0.44 | 1.9205 | 28.655
0.45 | 2.1812 | 34.065
0.46 | 2.5046 | 40.602
0.47 | 2.8853 | 48.212
0.48 | 3.3167 | 57.52
0.49 | 3.8499 | 68.3
0.5 | 4.4843 | 81.49