## Diode Characteristic (uA-mm)
VGS (V) | VDS = 0.000 V | VDS = 0.500 V
-1.25 | -7.418 | -20.708
-1.24 | -7.159 | -20.077
-1.23 | -6.889 | -19.507
-1.22 | -6.632 | -18.835
-1.21 | -6.397 | -18.308
-1.2 | -6.134 | -17.729
-1.19 | -5.928 | -17.118
-1.18 | -5.715 | -16.516
-1.17 | -5.516 | -16.036
-1.16 | -5.298 | -15.483
-1.15 | -5.11 | -15.039
-1.14 | -4.8983 | -14.539
-1.13 | -4.7026 | -14.061
-1.12 | -4.5314 | -13.635
-1.11 | -4.3811 | -13.176
-1.1 | -4.2093 | -12.711
-1.09 | -4.0314 | -12.304
-1.08 | -3.879 | -11.913
-1.07 | -3.734 | -11.53
-1.06 | -3.5924 | -11.154
-1.05 | -3.4518 | -10.707
-1.04 | -3.3207 | -10.402
-1.03 | -3.2012 | -10.06
-1.02 | -3.0785 | -9.71
-1.01 | -2.9382 | -9.378
-1 | -2.8301 | -9.04
-0.99 | -2.7304 | -8.757
-0.98 | -2.6092 | -8.467
-0.97 | -2.4999 | -8.22
-0.96 | -2.3995 | -7.898
-0.95 | -2.3088 | -7.632
-0.94 | -2.2143 | -7.361
-0.93 | -2.1293 | -7.146
-0.92 | -2.0428 | -6.864
-0.91 | -1.9597 | -6.659
-0.9 | -1.8783 | -6.398
-0.89 | -1.7903 | -6.14
-0.88 | -1.7215 | -5.944
-0.87 | -1.6519 | -5.747
-0.86 | -1.575 | -5.524
-0.85 | -1.5077 | -5.339
-0.84 | -1.441 | -5.149
-0.83 | -1.3878 | -4.9656
-0.82 | -1.3239 | -4.7869
-0.81 | -1.2656 | -4.5946
-0.8 | -1.2131 | -4.4431
-0.79 | -1.1556 | -4.2512
-0.78 | -1.1079 | -4.1113
-0.77 | -1.0593 | -3.9525
-0.76 | -1.0068 | -3.8254
-0.75 | -0.9599 | -3.6771
-0.74 | -0.9197 | -3.5442
-0.73 | -0.8782 | -3.4347
-0.72 | -0.8382 | -3.2928
-0.71 | -0.8022 | -3.1687
-0.7 | -0.7628 | -3.0441
-0.69 | -0.7257 | -2.9259
-0.68 | -0.6905 | -2.8238
-0.67 | -0.6572 | -2.7028
-0.66 | -0.624 | -2.6143
-0.65 | -0.5959 | -2.5058
-0.64 | -0.564 | -2.4225
-0.63 | -0.5368 | -2.3144
-0.62 | -0.5095 | -2.2148
-0.61 | -0.48821 | -2.1296
-0.6 | -0.46645 | -2.0417
-0.59 | -0.44181 | -1.9578
-0.58 | -0.41805 | -1.8872
-0.57 | -0.39745 | -1.8066
-0.56 | -0.3752 | -1.7301
-0.55 | -0.35447 | -1.6674
-0.54 | -0.33517 | -1.6007
-0.53 | -0.319 | -1.5297
-0.52 | -0.30079 | -1.4623
-0.51 | -0.28297 | -1.408
-0.5 | -0.268 | -1.3436
-0.49 | -0.25251 | -1.2925
-0.48 | -0.23728 | -1.2373
-0.47 | -0.2249 | -1.1903
-0.46 | -0.2122 | -1.1349
-0.45 | -0.20006 | -1.0829
-0.44 | -0.18839 | -1.042
-0.43 | -0.17834 | -1.0052
-0.42 | -0.16725 | -0.9558
-0.41 | -0.15705 | -0.9115
-0.4 | -0.14764 | -0.8725
-0.39 | -0.13758 | -0.8406
-0.38 | -0.12941 | -0.8003
-0.37 | -0.12125 | -0.765
-0.36 | -0.11295 | -0.7273
-0.35 | -0.10606 | -0.6955
-0.34 | -0.09902 | -0.665
-0.33 | -0.09173 | -0.6355
-0.32 | -0.08605 | -0.603
-0.31 | -0.08052 | -0.5746
-0.3 | -0.07453 | -0.5489
-0.29 | -0.06911 | -0.5256
-0.28 | -0.06405 | -0.5007
-0.27 | -0.05951 | -0.47228
-0.26 | -0.0547 | -0.44809
-0.25 | -0.05079 | -0.42774
-0.24 | -0.046887 | -0.40302
-0.23 | -0.043427 | -0.38136
-0.22 | -0.039946 | -0.35998
-0.21 | -0.036637 | -0.33714
-0.2 | -0.033685 | -0.31684
-0.19 | -0.030897 | -0.29947
-0.18 | -0.027999 | -0.27913
-0.17 | -0.025281 | -0.26214
-0.16 | -0.023264 | -0.24516
-0.15 | -0.021144 | -0.22566
-0.14 | -0.018997 | -0.20897
-0.13 | -0.017235 | -0.19395
-0.12 | -0.015446 | -0.17971
-0.11 | -0.0138 | -0.16502
-0.1 | -0.012136 | -0.14997
-0.09 | -0.010764 | -0.13675
-0.08 | -0.009525 | -0.12564
-0.07 | -0.008231 | -0.11517
-0.06 | -0.006905 | -0.10407
-0.05 | -0.005808 | -0.09402
-0.04 | -0.004689 | -0.08471
-0.03 | -0.0036009 | -0.07687
-0.02 | -0.0024174 | -0.06975
-0.01 | -0.001278 | -0.0629
0 | -3.66e-05 | -0.05446
0.01 | 0.0013155 | -0.048106
0.02 | 0.0026655 | -0.042069
0.03 | 0.004293 | -0.036664
0.04 | 0.005941 | -0.030873
0.05 | 0.007857 | -0.024976
0.06 | 0.009986 | -0.019107
0.07 | 0.012528 | -0.013076
0.08 | 0.015318 | -0.005417
0.09 | 0.018384 | 0.0023097
0.1 | 0.021901 | 0.011845
0.11 | 0.026221 | 0.02296
0.12 | 0.030941 | 0.036735
0.13 | 0.035996 | 0.053545
0.14 | 0.042113 | 0.07378
0.15 | 0.049144 | 0.09948
0.16 | 0.05685 | 0.1309
0.17 | 0.06607 | 0.16897
0.18 | 0.07597 | 0.2166
0.19 | 0.08787 | 0.27399
0.2 | 0.10152 | 0.34361
0.21 | 0.11626 | 0.42877
0.22 | 0.1333 | 0.5289
0.23 | 0.15219 | 0.6441
0.24 | 0.1739 | 0.7911
0.25 | 0.1987 | 0.967
0.26 | 0.22524 | 1.175
0.27 | 0.25641 | 1.4225
0.28 | 0.28855 | 1.7157
0.29 | 0.32848 | 2.0561
0.3 | 0.37296 | 2.4722
0.31 | 0.42086 | 2.9632
0.32 | 0.47508 | 3.5216
0.33 | 0.53693 | 4.2049
0.34 | 0.5926 | 5.003
0.35 | 0.669 | 5.882
0.36 | 0.7532 | 7.006
0.37 | 0.8517 | 8.329
0.38 | 0.9614 | 9.879
0.39 | 1.086 | 11.682
0.4 | 1.2194 | 13.854
0.41 | 1.3777 | 16.399
0.42 | 1.5613 | 19.471
0.43 | 1.7631 | 23.089
0.44 | 2.0105 | 27.362
0.45 | 2.2891 | 32.411
0.46 | 2.6227 | 38.471
0.47 | 3.0035 | 45.776
0.48 | 3.4548 | 54.273
0.49 | 3.9941 | 64.15
0.5 | 4.6309 | 76.44