## Diode Characteristic (uA-mm)
VGS (V) | VDS = 0.000 V | VDS = 0.500 V
-1.25 | -7.608 | -21.47
-1.24 | -7.333 | -20.908
-1.23 | -7.018 | -20.199
-1.22 | -6.796 | -19.509
-1.21 | -6.565 | -18.932
-1.2 | -6.278 | -18.229
-1.19 | -6.047 | -17.666
-1.18 | -5.859 | -17.147
-1.17 | -5.625 | -16.589
-1.16 | -5.394 | -16.069
-1.15 | -5.207 | -15.529
-1.14 | -4.9763 | -15.016
-1.13 | -4.7993 | -14.522
-1.12 | -4.6138 | -14.009
-1.11 | -4.4282 | -13.513
-1.1 | -4.2698 | -13.088
-1.09 | -4.1097 | -12.614
-1.08 | -3.9382 | -12.222
-1.07 | -3.783 | -11.85
-1.06 | -3.6257 | -11.461
-1.05 | -3.4893 | -11.006
-1.04 | -3.3618 | -10.657
-1.03 | -3.2334 | -10.267
-1.02 | -3.0889 | -9.946
-1.01 | -2.9705 | -9.569
-1 | -2.8604 | -9.247
-0.99 | -2.7468 | -8.944
-0.98 | -2.6387 | -8.608
-0.97 | -2.523 | -8.345
-0.96 | -2.4264 | -8.034
-0.95 | -2.3267 | -7.76
-0.94 | -2.2151 | -7.452
-0.93 | -2.1432 | -7.245
-0.92 | -2.0509 | -6.942
-0.91 | -1.9666 | -6.709
-0.9 | -1.8821 | -6.496
-0.89 | -1.7938 | -6.253
-0.88 | -1.7316 | -6.02
-0.87 | -1.6487 | -5.843
-0.86 | -1.5858 | -5.603
-0.85 | -1.5179 | -5.417
-0.84 | -1.4486 | -5.185
-0.83 | -1.3846 | -5.001
-0.82 | -1.3242 | -4.8386
-0.81 | -1.2682 | -4.6682
-0.8 | -1.2113 | -4.4912
-0.79 | -1.1555 | -4.3123
-0.78 | -1.101 | -4.1537
-0.77 | -1.0552 | -3.9965
-0.76 | -1.008 | -3.8601
-0.75 | -0.9638 | -3.6943
-0.74 | -0.9179 | -3.5604
-0.73 | -0.8727 | -3.4055
-0.72 | -0.835 | -3.2628
-0.71 | -0.7948 | -3.1533
-0.7 | -0.7549 | -3.0357
-0.69 | -0.7248 | -2.929
-0.68 | -0.6872 | -2.8105
-0.67 | -0.6524 | -2.7122
-0.66 | -0.6242 | -2.5855
-0.65 | -0.5943 | -2.4831
-0.64 | -0.5629 | -2.3858
-0.63 | -0.5362 | -2.2943
-0.62 | -0.5095 | -2.198
-0.61 | -0.48686 | -2.1235
-0.6 | -0.46111 | -2.0309
-0.59 | -0.43478 | -1.9482
-0.58 | -0.41375 | -1.8698
-0.57 | -0.39176 | -1.795
-0.56 | -0.37374 | -1.727
-0.55 | -0.3535 | -1.6466
-0.54 | -0.33335 | -1.5741
-0.53 | -0.31744 | -1.5174
-0.52 | -0.29749 | -1.4464
-0.51 | -0.28278 | -1.3905
-0.5 | -0.26747 | -1.3278
-0.49 | -0.25308 | -1.2727
-0.48 | -0.23886 | -1.2193
-0.47 | -0.22452 | -1.166
-0.46 | -0.2127 | -1.1159
-0.45 | -0.20068 | -1.0642
-0.44 | -0.1876 | -1.0115
-0.43 | -0.17658 | -0.9745
-0.42 | -0.16657 | -0.9305
-0.41 | -0.15715 | -0.8865
-0.4 | -0.14604 | -0.8473
-0.39 | -0.13606 | -0.8155
-0.38 | -0.12874 | -0.776
-0.37 | -0.12071 | -0.7448
-0.36 | -0.11191 | -0.7136
-0.35 | -0.10536 | -0.6753
-0.34 | -0.09721 | -0.6439
-0.33 | -0.0909 | -0.6113
-0.32 | -0.08502 | -0.5848
-0.31 | -0.07968 | -0.5563
-0.3 | -0.07357 | -0.5313
-0.29 | -0.06849 | -0.5045
-0.28 | -0.0635 | -0.47904
-0.27 | -0.05871 | -0.45827
-0.26 | -0.05435 | -0.43211
-0.25 | -0.05009 | -0.41046
-0.24 | -0.046797 | -0.38929
-0.23 | -0.043184 | -0.36704
-0.22 | -0.039564 | -0.3425
-0.21 | -0.036596 | -0.32588
-0.2 | -0.033234 | -0.30583
-0.19 | -0.030493 | -0.28532
-0.18 | -0.027729 | -0.26708
-0.17 | -0.025459 | -0.24934
-0.16 | -0.023072 | -0.23211
-0.15 | -0.020716 | -0.21822
-0.14 | -0.018756 | -0.20144
-0.13 | -0.017023 | -0.18395
-0.12 | -0.015228 | -0.1701
-0.11 | -0.013561 | -0.1556
-0.1 | -0.012219 | -0.14349
-0.09 | -0.010754 | -0.13229
-0.08 | -0.009357 | -0.12095
-0.07 | -0.008156 | -0.10943
-0.06 | -0.006932 | -0.0996
-0.05 | -0.005834 | -0.09056
-0.04 | -0.0046434 | -0.08242
-0.03 | -0.0035149 | -0.07422
-0.02 | -0.0024192 | -0.06662
-0.01 | -0.0012252 | -0.0602
0 | -8.5e-06 | -0.05253
0.01 | 0.0012439 | -0.046561
0.02 | 0.0026545 | -0.040521
0.03 | 0.0041243 | -0.035019
0.04 | 0.005658 | -0.029397
0.05 | 0.007681 | -0.023643
0.06 | 0.009735 | -0.018003
0.07 | 0.011976 | -0.011575
0.08 | 0.014616 | -0.0047262
0.09 | 0.017758 | 0.0033363
0.1 | 0.021184 | 0.012496
0.11 | 0.024989 | 0.023997
0.12 | 0.029367 | 0.037885
0.13 | 0.03471 | 0.055292
0.14 | 0.040433 | 0.07638
0.15 | 0.047052 | 0.1027
0.16 | 0.054705 | 0.13628
0.17 | 0.06247 | 0.17684
0.18 | 0.07233 | 0.22727
0.19 | 0.08397 | 0.28932
0.2 | 0.09634 | 0.3645
0.21 | 0.11113 | 0.45869
0.22 | 0.12771 | 0.5678
0.23 | 0.1454 | 0.7051
0.24 | 0.16671 | 0.8673
0.25 | 0.1902 | 1.0641
0.26 | 0.21721 | 1.2978
0.27 | 0.24717 | 1.5768
0.28 | 0.27997 | 1.9097
0.29 | 0.31795 | 2.3076
0.3 | 0.35968 | 2.7834
0.31 | 0.40915 | 3.3404
0.32 | 0.46083 | 4.011
0.33 | 0.51858 | 4.8097
0.34 | 0.5764 | 5.728
0.35 | 0.6531 | 6.856
0.36 | 0.7336 | 8.186
0.37 | 0.8317 | 9.773
0.38 | 0.937 | 11.67
0.39 | 1.0542 | 13.888
0.4 | 1.1939 | 16.545
0.41 | 1.3494 | 19.712
0.42 | 1.5347 | 23.519
0.43 | 1.7362 | 28.05
0.44 | 1.9806 | 33.468
0.45 | 2.2635 | 39.931
0.46 | 2.5816 | 47.642
0.47 | 2.9769 | 56.943
0.48 | 3.4285 | 67.62
0.49 | 3.9792 | 80.79
0.5 | 4.6233 | 96.5