## Diode Characteristic (uA-mm)
VGS (V) | VDS = 0.000 V | VDS = 0.500 V
-1.25 | -7.594 | -21.139
-1.24 | -7.299 | -20.435
-1.23 | -7.041 | -19.873
-1.22 | -6.772 | -19.124
-1.21 | -6.545 | -18.509
-1.2 | -6.263 | -18.063
-1.19 | -6.025 | -17.509
-1.18 | -5.835 | -16.851
-1.17 | -5.605 | -16.339
-1.16 | -5.39 | -15.815
-1.15 | -5.176 | -15.31
-1.14 | -4.9912 | -14.806
-1.13 | -4.8102 | -14.36
-1.12 | -4.6146 | -13.89
-1.11 | -4.4403 | -13.357
-1.1 | -4.2791 | -12.905
-1.09 | -4.1126 | -12.599
-1.08 | -3.945 | -12.151
-1.07 | -3.8189 | -11.704
-1.06 | -3.6614 | -11.373
-1.05 | -3.5256 | -10.981
-1.04 | -3.3856 | -10.567
-1.03 | -3.2514 | -10.317
-1.02 | -3.1277 | -9.908
-1.01 | -3.0017 | -9.59
-1 | -2.8772 | -9.279
-0.99 | -2.7659 | -8.919
-0.98 | -2.6474 | -8.681
-0.97 | -2.5439 | -8.345
-0.96 | -2.4395 | -8.075
-0.95 | -2.3387 | -7.779
-0.94 | -2.2517 | -7.525
-0.93 | -2.1563 | -7.215
-0.92 | -2.0662 | -6.967
-0.91 | -1.9824 | -6.754
-0.9 | -1.91 | -6.506
-0.89 | -1.8227 | -6.251
-0.88 | -1.7513 | -6.075
-0.87 | -1.6805 | -5.833
-0.86 | -1.6055 | -5.616
-0.85 | -1.5386 | -5.433
-0.84 | -1.4636 | -5.219
-0.83 | -1.4001 | -5.03
-0.82 | -1.3421 | -4.8528
-0.81 | -1.2844 | -4.6533
-0.8 | -1.2254 | -4.4939
-0.79 | -1.171 | -4.3178
-0.78 | -1.1211 | -4.1544
-0.77 | -1.0682 | -4.0164
-0.76 | -1.0259 | -3.8506
-0.75 | -0.9776 | -3.7261
-0.74 | -0.9285 | -3.5613
-0.73 | -0.889 | -3.4299
-0.72 | -0.8432 | -3.2962
-0.71 | -0.8054 | -3.1822
-0.7 | -0.7668 | -3.0638
-0.69 | -0.7285 | -2.9293
-0.68 | -0.6938 | -2.8199
-0.67 | -0.6636 | -2.7136
-0.66 | -0.6355 | -2.6101
-0.65 | -0.6027 | -2.5069
-0.64 | -0.5744 | -2.3969
-0.63 | -0.5423 | -2.306
-0.62 | -0.5157 | -2.2168
-0.61 | -0.49102 | -2.1116
-0.6 | -0.46517 | -2.0317
-0.59 | -0.44352 | -1.9503
-0.58 | -0.42086 | -1.8589
-0.57 | -0.39797 | -1.782
-0.56 | -0.37684 | -1.7173
-0.55 | -0.35624 | -1.646
-0.54 | -0.33685 | -1.5732
-0.53 | -0.32087 | -1.5158
-0.52 | -0.30254 | -1.4498
-0.51 | -0.28495 | -1.392
-0.5 | -0.26941 | -1.3285
-0.49 | -0.25605 | -1.2807
-0.48 | -0.23982 | -1.2248
-0.47 | -0.2265 | -1.1718
-0.46 | -0.21436 | -1.1265
-0.45 | -0.20199 | -1.068
-0.44 | -0.19063 | -1.0258
-0.43 | -0.17893 | -0.9815
-0.42 | -0.1678 | -0.935
-0.41 | -0.15758 | -0.8914
-0.4 | -0.14756 | -0.853
-0.39 | -0.13821 | -0.8143
-0.38 | -0.13006 | -0.7813
-0.37 | -0.12219 | -0.7443
-0.36 | -0.11397 | -0.7128
-0.35 | -0.10582 | -0.677
-0.34 | -0.09954 | -0.646
-0.33 | -0.09278 | -0.6183
-0.32 | -0.0861 | -0.5907
-0.31 | -0.08005 | -0.5607
-0.3 | -0.07438 | -0.5389
-0.29 | -0.06886 | -0.5103
-0.28 | -0.06385 | -0.48634
-0.27 | -0.05902 | -0.45964
-0.26 | -0.05467 | -0.43804
-0.25 | -0.05045 | -0.41407
-0.24 | -0.047224 | -0.39098
-0.23 | -0.043387 | -0.37018
-0.22 | -0.040128 | -0.34799
-0.21 | -0.036927 | -0.32591
-0.2 | -0.03391 | -0.30803
-0.19 | -0.030888 | -0.28689
-0.18 | -0.028091 | -0.26856
-0.17 | -0.025528 | -0.25045
-0.16 | -0.023172 | -0.23575
-0.15 | -0.021136 | -0.2182
-0.14 | -0.019195 | -0.20199
-0.13 | -0.017368 | -0.18671
-0.12 | -0.015442 | -0.17337
-0.11 | -0.013768 | -0.1595
-0.1 | -0.012326 | -0.14557
-0.09 | -0.0109 | -0.13192
-0.08 | -0.00946 | -0.12113
-0.07 | -0.008213 | -0.11067
-0.06 | -0.007011 | -0.10037
-0.05 | -0.005766 | -0.08979
-0.04 | -0.0046724 | -0.08219
-0.03 | -0.0035232 | -0.07433
-0.02 | -0.0024021 | -0.067
-0.01 | -0.0012185 | -0.0599
0 | 9.1e-06 | -0.05271
0.01 | 0.0012458 | -0.046739
0.02 | 0.0026978 | -0.04068
0.03 | 0.0041674 | -0.035281
0.04 | 0.005823 | -0.029659
0.05 | 0.007747 | -0.023907
0.06 | 0.00996 | -0.017772
0.07 | 0.012361 | -0.011466
0.08 | 0.01509 | -0.0045051
0.09 | 0.018288 | 0.0036395
0.1 | 0.02189 | 0.013309
0.11 | 0.025796 | 0.024726
0.12 | 0.030398 | 0.038856
0.13 | 0.035956 | 0.056241
0.14 | 0.042041 | 0.07718
0.15 | 0.048714 | 0.10439
0.16 | 0.056331 | 0.13816
0.17 | 0.06432 | 0.17943
0.18 | 0.07451 | 0.23008
0.19 | 0.08602 | 0.29204
0.2 | 0.09896 | 0.36716
0.21 | 0.11448 | 0.46055
0.22 | 0.1314 | 0.5695
0.23 | 0.15022 | 0.7016
0.24 | 0.17189 | 0.8645
0.25 | 0.19663 | 1.0602
0.26 | 0.22306 | 1.2924
0.27 | 0.25421 | 1.5684
0.28 | 0.28901 | 1.8978
0.29 | 0.32914 | 2.2859
0.3 | 0.37121 | 2.7496
0.31 | 0.42016 | 3.3032
0.32 | 0.47285 | 3.9568
0.33 | 0.53372 | 4.7308
0.34 | 0.5898 | 5.652
0.35 | 0.6651 | 6.702
0.36 | 0.7533 | 7.993
0.37 | 0.8514 | 9.535
0.38 | 0.9579 | 11.366
0.39 | 1.0807 | 13.536
0.4 | 1.2216 | 16.056
0.41 | 1.3788 | 19.162
0.42 | 1.5547 | 22.84
0.43 | 1.7703 | 27.219
0.44 | 2.0105 | 32.368
0.45 | 2.2941 | 38.539
0.46 | 2.6162 | 46.009
0.47 | 3.0085 | 54.792
0.48 | 3.4658 | 65.2
0.49 | 4.0017 | 77.65
0.5 | 4.6405 | 92.66