## Diode Characteristic (uA-mm)
VGS (V) | VDS = 0.000 V | VDS = 0.500 V
-1.25 | -8.733 | -24.887
-1.24 | -8.379 | -24.145
-1.23 | -8.031 | -23.384
-1.22 | -7.741 | -22.636
-1.21 | -7.442 | -21.886
-1.2 | -7.19 | -21.188
-1.19 | -6.908 | -20.525
-1.18 | -6.641 | -19.875
-1.17 | -6.414 | -19.228
-1.16 | -6.145 | -18.621
-1.15 | -5.917 | -17.967
-1.14 | -5.684 | -17.391
-1.13 | -5.476 | -16.878
-1.12 | -5.289 | -16.294
-1.11 | -5.07 | -15.8
-1.1 | -4.866 | -15.236
-1.09 | -4.6802 | -14.721
-1.08 | -4.5387 | -14.281
-1.07 | -4.3305 | -13.765
-1.06 | -4.1632 | -13.25
-1.05 | -4.0102 | -12.887
-1.04 | -3.8566 | -12.456
-1.03 | -3.7173 | -12.12
-1.02 | -3.5893 | -11.59
-1.01 | -3.4059 | -11.218
-1 | -3.2868 | -10.89
-0.99 | -3.1515 | -10.503
-0.98 | -3.0154 | -10.194
-0.97 | -2.8997 | -9.79
-0.96 | -2.776 | -9.448
-0.95 | -2.6766 | -9.14
-0.94 | -2.5549 | -8.83
-0.93 | -2.431 | -8.503
-0.92 | -2.3437 | -8.222
-0.91 | -2.2514 | -7.961
-0.9 | -2.1529 | -7.661
-0.89 | -2.0733 | -7.4
-0.88 | -1.9941 | -7.138
-0.87 | -1.9066 | -6.903
-0.86 | -1.8143 | -6.623
-0.85 | -1.7557 | -6.404
-0.84 | -1.6687 | -6.167
-0.83 | -1.6061 | -5.926
-0.82 | -1.5243 | -5.727
-0.81 | -1.4583 | -5.477
-0.8 | -1.3981 | -5.301
-0.79 | -1.3295 | -5.09
-0.78 | -1.2624 | -4.9129
-0.77 | -1.212 | -4.7419
-0.76 | -1.1517 | -4.5487
-0.75 | -1.0974 | -4.389
-0.74 | -1.0526 | -4.2098
-0.73 | -1.0009 | -4.056
-0.72 | -0.9564 | -3.8881
-0.71 | -0.9118 | -3.7267
-0.7 | -0.8693 | -3.5887
-0.69 | -0.825 | -3.4581
-0.68 | -0.7866 | -3.34
-0.67 | -0.7443 | -3.2009
-0.66 | -0.7141 | -3.0632
-0.65 | -0.678 | -2.9617
-0.64 | -0.6447 | -2.8449
-0.63 | -0.6116 | -2.706
-0.62 | -0.5785 | -2.6041
-0.61 | -0.5517 | -2.5045
-0.6 | -0.5241 | -2.399
-0.59 | -0.49685 | -2.3077
-0.58 | -0.47268 | -2.2238
-0.57 | -0.4472 | -2.136
-0.56 | -0.42619 | -2.0334
-0.55 | -0.40173 | -1.9579
-0.54 | -0.38008 | -1.8702
-0.53 | -0.35922 | -1.7857
-0.52 | -0.33952 | -1.7213
-0.51 | -0.31973 | -1.65
-0.5 | -0.3031 | -1.5804
-0.49 | -0.28768 | -1.521
-0.48 | -0.27048 | -1.4495
-0.47 | -0.25531 | -1.3856
-0.46 | -0.24019 | -1.3354
-0.45 | -0.22443 | -1.2712
-0.44 | -0.2128 | -1.2206
-0.43 | -0.20054 | -1.1692
-0.42 | -0.18739 | -1.1099
-0.41 | -0.17651 | -1.0599
-0.4 | -0.16596 | -1.014
-0.39 | -0.15508 | -0.9646
-0.38 | -0.14453 | -0.9291
-0.37 | -0.13513 | -0.8922
-0.36 | -0.12608 | -0.8501
-0.35 | -0.11796 | -0.8101
-0.34 | -0.11036 | -0.7662
-0.33 | -0.10306 | -0.7359
-0.32 | -0.09603 | -0.6992
-0.31 | -0.08924 | -0.6711
-0.3 | -0.08285 | -0.6342
-0.29 | -0.07709 | -0.6086
-0.28 | -0.07092 | -0.5739
-0.27 | -0.06606 | -0.5501
-0.26 | -0.06054 | -0.521
-0.25 | -0.056 | -0.49564
-0.24 | -0.05167 | -0.46612
-0.23 | -0.047703 | -0.4435
-0.22 | -0.043956 | -0.41767
-0.21 | -0.040535 | -0.39115
-0.2 | -0.037419 | -0.37242
-0.19 | -0.033893 | -0.34722
-0.18 | -0.030803 | -0.3248
-0.17 | -0.028199 | -0.30304
-0.16 | -0.02574 | -0.28358
-0.15 | -0.023213 | -0.26146
-0.14 | -0.020942 | -0.24281
-0.13 | -0.018991 | -0.2257
-0.12 | -0.017148 | -0.20714
-0.11 | -0.015214 | -0.19131
-0.1 | -0.013508 | -0.17629
-0.09 | -0.011958 | -0.16128
-0.08 | -0.010511 | -0.14716
-0.07 | -0.008997 | -0.13372
-0.06 | -0.007641 | -0.12133
-0.05 | -0.006386 | -0.11151
-0.04 | -0.005184 | -0.10103
-0.03 | -0.003864 | -0.09142
-0.02 | -0.0026304 | -0.08279
-0.01 | -0.0013859 | -0.0743
0 | -4.49e-05 | -0.06432
0.01 | 0.0013947 | -0.05766
0.02 | 0.0028687 | -0.05034
0.03 | 0.0045929 | -0.043696
0.04 | 0.006392 | -0.037034
0.05 | 0.008409 | -0.030573
0.06 | 0.010688 | -0.02426
0.07 | 0.013506 | -0.016888
0.08 | 0.016411 | -0.009391
0.09 | 0.019646 | -0.0008259
0.1 | 0.023575 | 0.009088
0.11 | 0.028175 | 0.020358
0.12 | 0.033108 | 0.034052
0.13 | 0.03895 | 0.050868
0.14 | 0.045367 | 0.07087
0.15 | 0.052953 | 0.09562
0.16 | 0.06022 | 0.12637
0.17 | 0.06947 | 0.16431
0.18 | 0.08046 | 0.20885
0.19 | 0.09325 | 0.264
0.2 | 0.10711 | 0.33005
0.21 | 0.12366 | 0.41152
0.22 | 0.14224 | 0.50811
0.23 | 0.16319 | 0.6154
0.24 | 0.18611 | 0.7542
0.25 | 0.21242 | 0.9192
0.26 | 0.24197 | 1.1144
0.27 | 0.27463 | 1.345
0.28 | 0.31169 | 1.611
0.29 | 0.35325 | 1.9371
0.3 | 0.39857 | 2.3082
0.31 | 0.44988 | 2.7557
0.32 | 0.5078 | 3.2722
0.33 | 0.5703 | 3.8856
0.34 | 0.6419 | 4.6039
0.35 | 0.7249 | 5.4491
0.36 | 0.8159 | 6.382
0.37 | 0.9162 | 7.565
0.38 | 1.0356 | 8.934
0.39 | 1.1628 | 10.551
0.4 | 1.3092 | 12.418
0.41 | 1.4753 | 14.665
0.42 | 1.6682 | 17.343
0.43 | 1.8843 | 20.458
0.44 | 2.1338 | 24.121
0.45 | 2.4237 | 28.468
0.46 | 2.7641 | 33.679
0.47 | 3.1542 | 39.723
0.48 | 3.6373 | 47.05
0.49 | 4.196 | 55.623
0.5 | 4.8604 | 65.5