## Diode Characteristic (uA-mm)
VGS (V) | VDS = 0.000 V | VDS = 0.500 V
-1.25 | -7.963 | -21.896
-1.24 | -7.704 | -21.216
-1.23 | -7.381 | -20.549
-1.22 | -7.105 | -19.89
-1.21 | -6.829 | -19.257
-1.2 | -6.574 | -18.653
-1.19 | -6.339 | -18.026
-1.18 | -6.109 | -17.44
-1.17 | -5.899 | -16.915
-1.16 | -5.665 | -16.359
-1.15 | -5.475 | -15.801
-1.14 | -5.234 | -15.305
-1.13 | -5.034 | -14.929
-1.12 | -4.8622 | -14.374
-1.11 | -4.6642 | -13.921
-1.1 | -4.4873 | -13.452
-1.09 | -4.3115 | -13.022
-1.08 | -4.1687 | -12.565
-1.07 | -4.0156 | -12.195
-1.06 | -3.8572 | -11.72
-1.05 | -3.7012 | -11.378
-1.04 | -3.5615 | -11.013
-1.03 | -3.4276 | -10.611
-1.02 | -3.3023 | -10.245
-1.01 | -3.1671 | -9.909
-1 | -3.0314 | -9.602
-0.99 | -2.9049 | -9.285
-0.98 | -2.7961 | -8.95
-0.97 | -2.6947 | -8.641
-0.96 | -2.5744 | -8.372
-0.95 | -2.478 | -8.12
-0.94 | -2.3731 | -7.77
-0.93 | -2.2817 | -7.493
-0.92 | -2.1927 | -7.225
-0.91 | -2.0989 | -7.01
-0.9 | -2.0026 | -6.746
-0.89 | -1.9364 | -6.505
-0.88 | -1.8436 | -6.264
-0.87 | -1.7613 | -6.06
-0.86 | -1.6864 | -5.854
-0.85 | -1.6307 | -5.643
-0.84 | -1.5582 | -5.397
-0.83 | -1.4857 | -5.212
-0.82 | -1.4381 | -5.035
-0.81 | -1.3643 | -4.8534
-0.8 | -1.301 | -4.6736
-0.79 | -1.2465 | -4.5119
-0.78 | -1.1971 | -4.3546
-0.77 | -1.1308 | -4.185
-0.76 | -1.0853 | -4.0307
-0.75 | -1.0384 | -3.8868
-0.74 | -0.9932 | -3.7398
-0.73 | -0.9443 | -3.5969
-0.72 | -0.9025 | -3.4546
-0.71 | -0.8585 | -3.3206
-0.7 | -0.8191 | -3.2036
-0.69 | -0.7818 | -3.061
-0.68 | -0.7451 | -2.9508
-0.67 | -0.7109 | -2.8425
-0.66 | -0.6765 | -2.7375
-0.65 | -0.6441 | -2.6302
-0.64 | -0.6179 | -2.5129
-0.63 | -0.5848 | -2.4281
-0.62 | -0.5553 | -2.3295
-0.61 | -0.5333 | -2.2326
-0.6 | -0.5033 | -2.1585
-0.59 | -0.47841 | -2.0618
-0.58 | -0.45543 | -1.9876
-0.57 | -0.43205 | -1.9031
-0.56 | -0.40741 | -1.8348
-0.55 | -0.38852 | -1.7549
-0.54 | -0.37002 | -1.6748
-0.53 | -0.34619 | -1.6059
-0.52 | -0.32959 | -1.5341
-0.51 | -0.31282 | -1.4752
-0.5 | -0.29318 | -1.4113
-0.49 | -0.277 | -1.3571
-0.48 | -0.26192 | -1.2956
-0.47 | -0.24631 | -1.2376
-0.46 | -0.23296 | -1.1903
-0.45 | -0.2188 | -1.1357
-0.44 | -0.20614 | -1.0932
-0.43 | -0.19352 | -1.046
-0.42 | -0.18384 | -0.9961
-0.41 | -0.17158 | -0.9533
-0.4 | -0.16205 | -0.9099
-0.39 | -0.15052 | -0.8692
-0.38 | -0.14285 | -0.8286
-0.37 | -0.13338 | -0.7878
-0.36 | -0.12359 | -0.7585
-0.35 | -0.11542 | -0.7265
-0.34 | -0.10785 | -0.691
-0.33 | -0.10056 | -0.6594
-0.32 | -0.09429 | -0.6273
-0.31 | -0.08739 | -0.5969
-0.3 | -0.08097 | -0.5633
-0.29 | -0.07478 | -0.5407
-0.28 | -0.07009 | -0.5137
-0.27 | -0.06442 | -0.49264
-0.26 | -0.06014 | -0.46568
-0.25 | -0.05554 | -0.43811
-0.24 | -0.0511 | -0.42131
-0.23 | -0.047456 | -0.39468
-0.22 | -0.043535 | -0.37064
-0.21 | -0.039665 | -0.3471
-0.2 | -0.036328 | -0.32792
-0.19 | -0.033135 | -0.31057
-0.18 | -0.030332 | -0.28812
-0.17 | -0.027801 | -0.26627
-0.16 | -0.025119 | -0.24877
-0.15 | -0.022661 | -0.23295
-0.14 | -0.020477 | -0.21453
-0.13 | -0.018504 | -0.19872
-0.12 | -0.0165 | -0.18437
-0.11 | -0.014643 | -0.16794
-0.1 | -0.013097 | -0.15478
-0.09 | -0.01166 | -0.14062
-0.08 | -0.010085 | -0.12985
-0.07 | -0.008773 | -0.11946
-0.06 | -0.007532 | -0.10856
-0.05 | -0.006286 | -0.09781
-0.04 | -0.0049952 | -0.08879
-0.03 | -0.003775 | -0.08042
-0.02 | -0.0026157 | -0.0721
-0.01 | -0.0013151 | -0.06492
0 | -7.6e-06 | -0.0566
0.01 | 0.001324 | -0.05077
0.02 | 0.0028392 | -0.04392
0.03 | 0.0044043 | -0.037662
0.04 | 0.006067 | -0.031667
0.05 | 0.008233 | -0.026067
0.06 | 0.010427 | -0.020033
0.07 | 0.012852 | -0.013724
0.08 | 0.015663 | -0.006727
0.09 | 0.019058 | 0.0013124
0.1 | 0.022697 | 0.0106
0.11 | 0.026672 | 0.02157
0.12 | 0.031576 | 0.03512
0.13 | 0.037099 | 0.051158
0.14 | 0.043182 | 0.07068
0.15 | 0.049969 | 0.09512
0.16 | 0.05695 | 0.12476
0.17 | 0.06653 | 0.16208
0.18 | 0.07693 | 0.20748
0.19 | 0.08893 | 0.26176
0.2 | 0.10166 | 0.32818
0.21 | 0.11699 | 0.40888
0.22 | 0.13499 | 0.5041
0.23 | 0.15397 | 0.6151
0.24 | 0.17544 | 0.753
0.25 | 0.20133 | 0.9183
0.26 | 0.22692 | 1.1136
0.27 | 0.25853 | 1.345
0.28 | 0.29471 | 1.6169
0.29 | 0.3325 | 1.9419
0.3 | 0.37671 | 2.3279
0.31 | 0.42464 | 2.7728
0.32 | 0.48204 | 3.3082
0.33 | 0.54471 | 3.9378
0.34 | 0.5999 | 4.68
0.35 | 0.6777 | 5.5384
0.36 | 0.7659 | 6.519
0.37 | 0.8627 | 7.73
0.38 | 0.9756 | 9.134
0.39 | 1.0991 | 10.821
0.4 | 1.2391 | 12.788
0.41 | 1.4014 | 15.098
0.42 | 1.5834 | 17.874
0.43 | 1.7917 | 21.121
0.44 | 2.0324 | 24.98
0.45 | 2.3218 | 29.487
0.46 | 2.6541 | 35.015
0.47 | 3.0317 | 41.426
0.48 | 3.4968 | 49.114
0.49 | 4.0461 | 58.11
0.5 | 4.7143 | 68.7