## Diode Characteristic (uA-mm)
VGS (V) | VDS = 0.000 V | VDS = 0.500 V
-1.25 | -8.567 | -25.497
-1.24 | -8.223 | -24.606
-1.23 | -7.915 | -23.838
-1.22 | -7.623 | -23.072
-1.21 | -7.339 | -22.275
-1.2 | -7.062 | -21.493
-1.19 | -6.774 | -20.781
-1.18 | -6.507 | -20.065
-1.17 | -6.229 | -19.353
-1.16 | -5.974 | -18.708
-1.15 | -5.747 | -18.172
-1.14 | -5.511 | -17.454
-1.13 | -5.306 | -16.941
-1.12 | -5.106 | -16.322
-1.11 | -4.8896 | -15.818
-1.1 | -4.6866 | -15.21
-1.09 | -4.4905 | -14.711
-1.08 | -4.3031 | -14.163
-1.07 | -4.1187 | -13.648
-1.06 | -3.9621 | -13.222
-1.05 | -3.8162 | -12.838
-1.04 | -3.6549 | -12.37
-1.03 | -3.4847 | -11.843
-1.02 | -3.3623 | -11.481
-1.01 | -3.2026 | -11.053
-1 | -3.0636 | -10.662
-0.99 | -2.9272 | -10.261
-0.98 | -2.8121 | -9.929
-0.97 | -2.7093 | -9.539
-0.96 | -2.5954 | -9.211
-0.95 | -2.4968 | -8.852
-0.94 | -2.3907 | -8.577
-0.93 | -2.2851 | -8.225
-0.92 | -2.1799 | -7.927
-0.91 | -2.0961 | -7.625
-0.9 | -1.9997 | -7.368
-0.89 | -1.9054 | -7.121
-0.88 | -1.8205 | -6.848
-0.87 | -1.7338 | -6.563
-0.86 | -1.6574 | -6.34
-0.85 | -1.5827 | -6.056
-0.84 | -1.5119 | -5.855
-0.83 | -1.4466 | -5.638
-0.82 | -1.3798 | -5.422
-0.81 | -1.3155 | -5.21
-0.8 | -1.2595 | -4.9838
-0.79 | -1.1935 | -4.8069
-0.78 | -1.1384 | -4.6076
-0.77 | -1.0893 | -4.4354
-0.76 | -1.0337 | -4.2402
-0.75 | -0.9908 | -4.1006
-0.74 | -0.9401 | -3.9307
-0.73 | -0.8919 | -3.765
-0.72 | -0.85 | -3.6166
-0.71 | -0.8095 | -3.4765
-0.7 | -0.7713 | -3.3417
-0.69 | -0.7309 | -3.1982
-0.68 | -0.696 | -3.0655
-0.67 | -0.6597 | -2.9424
-0.66 | -0.6283 | -2.8259
-0.65 | -0.5929 | -2.7111
-0.64 | -0.562 | -2.5849
-0.63 | -0.5334 | -2.4656
-0.62 | -0.503 | -2.3762
-0.61 | -0.48311 | -2.2777
-0.6 | -0.45744 | -2.1658
-0.59 | -0.43211 | -2.0931
-0.58 | -0.40899 | -1.9989
-0.57 | -0.38855 | -1.8991
-0.56 | -0.36658 | -1.827
-0.55 | -0.34687 | -1.7547
-0.54 | -0.32568 | -1.676
-0.53 | -0.3079 | -1.6055
-0.52 | -0.29068 | -1.5315
-0.51 | -0.27483 | -1.4579
-0.5 | -0.2579 | -1.3918
-0.49 | -0.24478 | -1.3331
-0.48 | -0.22977 | -1.2804
-0.47 | -0.21604 | -1.2203
-0.46 | -0.20283 | -1.1598
-0.45 | -0.19156 | -1.1056
-0.44 | -0.17949 | -1.066
-0.43 | -0.16937 | -1.0139
-0.42 | -0.15805 | -0.9623
-0.41 | -0.14709 | -0.9158
-0.4 | -0.13866 | -0.8723
-0.39 | -0.13008 | -0.8363
-0.38 | -0.12048 | -0.7909
-0.37 | -0.11244 | -0.7568
-0.36 | -0.10488 | -0.7267
-0.35 | -0.09866 | -0.6884
-0.34 | -0.09204 | -0.6511
-0.33 | -0.08567 | -0.6215
-0.32 | -0.07968 | -0.5906
-0.31 | -0.0743 | -0.5602
-0.3 | -0.06938 | -0.5287
-0.29 | -0.06412 | -0.5032
-0.28 | -0.05907 | -0.48616
-0.27 | -0.05504 | -0.46197
-0.26 | -0.0509 | -0.4376
-0.25 | -0.047723 | -0.41779
-0.24 | -0.043849 | -0.38851
-0.23 | -0.040206 | -0.36877
-0.22 | -0.037093 | -0.34725
-0.21 | -0.034114 | -0.32856
-0.2 | -0.031082 | -0.30571
-0.19 | -0.028693 | -0.2879
-0.18 | -0.026153 | -0.26767
-0.17 | -0.02412 | -0.25078
-0.16 | -0.021727 | -0.23374
-0.15 | -0.019657 | -0.21803
-0.14 | -0.017805 | -0.2015
-0.13 | -0.016237 | -0.1863
-0.12 | -0.014411 | -0.17209
-0.11 | -0.012839 | -0.15798
-0.1 | -0.011474 | -0.14475
-0.09 | -0.010164 | -0.1336
-0.08 | -0.008819 | -0.12224
-0.07 | -0.00766 | -0.11211
-0.06 | -0.006544 | -0.10273
-0.05 | -0.005482 | -0.09288
-0.04 | -0.0043648 | -0.08498
-0.03 | -0.0033197 | -0.0762
-0.02 | -0.0022886 | -0.06849
-0.01 | -0.00118 | -0.06148
0 | -7.1e-06 | -0.05436
0.01 | 0.0011729 | -0.04825
0.02 | 0.0025149 | -0.042805
0.03 | 0.0039345 | -0.036962
0.04 | 0.0055851 | -0.031296
0.05 | 0.00733 | -0.025657
0.06 | 0.009351 | -0.019938
0.07 | 0.011566 | -0.013979
0.08 | 0.014315 | -0.007303
0.09 | 0.017243 | 0.0003775
0.1 | 0.020454 | 0.009084
0.11 | 0.024361 | 0.019563
0.12 | 0.029053 | 0.032501
0.13 | 0.034154 | 0.048416
0.14 | 0.039827 | 0.06764
0.15 | 0.046522 | 0.09171
0.16 | 0.054379 | 0.12143
0.17 | 0.062 | 0.15833
0.18 | 0.07159 | 0.20374
0.19 | 0.08329 | 0.25861
0.2 | 0.09623 | 0.32559
0.21 | 0.11043 | 0.40921
0.22 | 0.12707 | 0.50792
0.23 | 0.14551 | 0.6191
0.24 | 0.16719 | 0.7622
0.25 | 0.19138 | 0.937
0.26 | 0.2185 | 1.1378
0.27 | 0.25015 | 1.383
0.28 | 0.2832 | 1.6715
0.29 | 0.32217 | 2.0083
0.3 | 0.36528 | 2.4217
0.31 | 0.41227 | 2.9013
0.32 | 0.46801 | 3.4736
0.33 | 0.52943 | 4.1412
0.34 | 0.5847 | 4.9377
0.35 | 0.6635 | 5.842
0.36 | 0.7507 | 6.946
0.37 | 0.848 | 8.282
0.38 | 0.9613 | 9.825
0.39 | 1.0853 | 11.674
0.4 | 1.229 | 13.855
0.41 | 1.3903 | 16.446
0.42 | 1.576 | 19.524
0.43 | 1.7919 | 23.138
0.44 | 2.0412 | 27.522
0.45 | 2.329 | 32.638
0.46 | 2.6749 | 38.874
0.47 | 3.0686 | 46.13
0.48 | 3.5324 | 54.838
0.49 | 4.0981 | 65.11
0.5 | 4.7542 | 77.33