## Diode Characteristic (uA-mm)
VGS (V) | VDS = 0.000 V | VDS = 0.500 V
-1.25 | -9.252 | -27.246
-1.24 | -8.893 | -26.35
-1.23 | -8.593 | -25.551
-1.22 | -8.245 | -24.701
-1.21 | -7.901 | -23.895
-1.2 | -7.612 | -23.039
-1.19 | -7.309 | -22.339
-1.18 | -7.032 | -21.527
-1.17 | -6.771 | -20.861
-1.16 | -6.473 | -20.157
-1.15 | -6.229 | -19.455
-1.14 | -6 | -18.878
-1.13 | -5.738 | -18.205
-1.12 | -5.536 | -17.586
-1.11 | -5.289 | -16.899
-1.1 | -5.087 | -16.296
-1.09 | -4.9017 | -15.829
-1.08 | -4.6921 | -15.25
-1.07 | -4.5242 | -14.72
-1.06 | -4.3565 | -14.216
-1.05 | -4.1525 | -13.75
-1.04 | -3.9911 | -13.253
-1.03 | -3.8301 | -12.779
-1.02 | -3.6805 | -12.355
-1.01 | -3.5204 | -11.905
-1 | -3.3819 | -11.503
-0.99 | -3.2418 | -11.109
-0.98 | -3.0994 | -10.675
-0.97 | -2.9739 | -10.319
-0.96 | -2.8544 | -9.974
-0.95 | -2.7337 | -9.606
-0.94 | -2.6004 | -9.258
-0.93 | -2.4818 | -8.894
-0.92 | -2.3834 | -8.564
-0.91 | -2.2776 | -8.309
-0.9 | -2.1682 | -7.964
-0.89 | -2.0821 | -7.685
-0.88 | -1.9838 | -7.403
-0.87 | -1.9035 | -7.098
-0.86 | -1.8142 | -6.856
-0.85 | -1.7331 | -6.55
-0.84 | -1.6587 | -6.308
-0.83 | -1.5784 | -6.08
-0.82 | -1.5098 | -5.884
-0.81 | -1.4378 | -5.653
-0.8 | -1.3678 | -5.436
-0.79 | -1.3138 | -5.233
-0.78 | -1.2533 | -5.025
-0.77 | -1.195 | -4.8064
-0.76 | -1.1356 | -4.6107
-0.75 | -1.0797 | -4.447
-0.74 | -1.0295 | -4.2446
-0.73 | -0.9839 | -4.1214
-0.72 | -0.9312 | -3.9475
-0.71 | -0.887 | -3.7993
-0.7 | -0.8451 | -3.6546
-0.69 | -0.7973 | -3.5022
-0.68 | -0.7578 | -3.3331
-0.67 | -0.7262 | -3.1996
-0.66 | -0.6894 | -3.0747
-0.65 | -0.6552 | -2.9415
-0.64 | -0.6164 | -2.8251
-0.63 | -0.5863 | -2.7217
-0.62 | -0.5581 | -2.5929
-0.61 | -0.5278 | -2.4847
-0.6 | -0.5009 | -2.3634
-0.59 | -0.47411 | -2.2796
-0.58 | -0.44861 | -2.1874
-0.57 | -0.42874 | -2.0938
-0.56 | -0.40599 | -2.0121
-0.55 | -0.38386 | -1.9129
-0.54 | -0.36124 | -1.8345
-0.53 | -0.34222 | -1.7523
-0.52 | -0.32188 | -1.682
-0.51 | -0.30385 | -1.6032
-0.5 | -0.28564 | -1.5374
-0.49 | -0.26913 | -1.4625
-0.48 | -0.25367 | -1.4031
-0.47 | -0.23709 | -1.3382
-0.46 | -0.22584 | -1.2842
-0.45 | -0.21378 | -1.2139
-0.44 | -0.20064 | -1.163
-0.43 | -0.18944 | -1.1228
-0.42 | -0.17632 | -1.0702
-0.41 | -0.16531 | -1.0154
-0.4 | -0.15438 | -0.9719
-0.39 | -0.14459 | -0.9265
-0.38 | -0.13513 | -0.8848
-0.37 | -0.1267 | -0.8469
-0.36 | -0.1171 | -0.8047
-0.35 | -0.10994 | -0.766
-0.34 | -0.10365 | -0.7263
-0.33 | -0.09575 | -0.695
-0.32 | -0.08926 | -0.6633
-0.31 | -0.08315 | -0.627
-0.3 | -0.07728 | -0.5943
-0.29 | -0.07105 | -0.5646
-0.28 | -0.066 | -0.5367
-0.27 | -0.06136 | -0.5179
-0.26 | -0.05672 | -0.48947
-0.25 | -0.05225 | -0.46356
-0.24 | -0.048711 | -0.4389
-0.23 | -0.044814 | -0.41312
-0.22 | -0.041126 | -0.38882
-0.21 | -0.037791 | -0.36493
-0.2 | -0.034515 | -0.34359
-0.19 | -0.031726 | -0.32229
-0.18 | -0.028896 | -0.30426
-0.17 | -0.026421 | -0.28745
-0.16 | -0.023803 | -0.2669
-0.15 | -0.021531 | -0.24791
-0.14 | -0.019631 | -0.22944
-0.13 | -0.017727 | -0.21375
-0.12 | -0.015806 | -0.19712
-0.11 | -0.014204 | -0.18219
-0.1 | -0.012593 | -0.16734
-0.09 | -0.011112 | -0.15357
-0.08 | -0.009609 | -0.13978
-0.07 | -0.008281 | -0.12708
-0.06 | -0.007063 | -0.11688
-0.05 | -0.00596 | -0.10621
-0.04 | -0.0047841 | -0.09585
-0.03 | -0.0035991 | -0.08757
-0.02 | -0.0024884 | -0.07865
-0.01 | -0.0012603 | -0.07091
0 | 7e-06 | -0.06336
0.01 | 0.0012765 | -0.05622
0.02 | 0.0027391 | -0.049562
0.03 | 0.0042471 | -0.043433
0.04 | 0.006016 | -0.037285
0.05 | 0.008105 | -0.030942
0.06 | 0.010302 | -0.024218
0.07 | 0.012694 | -0.017454
0.08 | 0.015544 | -0.010242
0.09 | 0.019053 | -0.0021142
0.1 | 0.022653 | 0.007204
0.11 | 0.026808 | 0.01835
0.12 | 0.031613 | 0.031773
0.13 | 0.0376 | 0.047835
0.14 | 0.043856 | 0.06725
0.15 | 0.050835 | 0.09159
0.16 | 0.05843 | 0.12135
0.17 | 0.06811 | 0.15743
0.18 | 0.07867 | 0.20144
0.19 | 0.09074 | 0.25524
0.2 | 0.10521 | 0.32182
0.21 | 0.1208 | 0.40238
0.22 | 0.13893 | 0.49778
0.23 | 0.15882 | 0.6076
0.24 | 0.18166 | 0.7455
0.25 | 0.20789 | 0.9084
0.26 | 0.23708 | 1.1019
0.27 | 0.26952 | 1.3312
0.28 | 0.30553 | 1.6003
0.29 | 0.34623 | 1.9221
0.3 | 0.39447 | 2.3025
0.31 | 0.44444 | 2.7425
0.32 | 0.50475 | 3.2743
0.33 | 0.56609 | 3.8911
0.34 | 0.6286 | 4.6199
0.35 | 0.707 | 5.4705
0.36 | 0.8021 | 6.431
0.37 | 0.9045 | 7.643
0.38 | 1.0168 | 9.025
0.39 | 1.1474 | 10.669
0.4 | 1.2899 | 12.604
0.41 | 1.4591 | 14.901
0.42 | 1.6539 | 17.603
0.43 | 1.8696 | 20.794
0.44 | 2.1214 | 24.606
0.45 | 2.4211 | 28.996
0.46 | 2.768 | 34.441
0.47 | 3.1615 | 40.722
0.48 | 3.6391 | 48.266
0.49 | 4.2035 | 57.06
0.5 | 4.8596 | 67.61