## Diode Characteristic (uA-mm)
VGS (V) | VDS = 0.000 V | VDS = 0.500 V
-1.25 | -9.003 | -26.637
-1.24 | -8.641 | -25.473
-1.23 | -8.298 | -24.825
-1.22 | -7.974 | -23.957
-1.21 | -7.668 | -23.064
-1.2 | -7.357 | -22.345
-1.19 | -7.099 | -21.563
-1.18 | -6.793 | -20.933
-1.17 | -6.53 | -20.213
-1.16 | -6.259 | -19.476
-1.15 | -6.034 | -18.837
-1.14 | -5.781 | -18.226
-1.13 | -5.565 | -17.591
-1.12 | -5.355 | -17.006
-1.11 | -5.132 | -16.388
-1.1 | -4.9358 | -15.811
-1.09 | -4.7328 | -15.335
-1.08 | -4.5512 | -14.792
-1.07 | -4.3567 | -14.261
-1.06 | -4.1892 | -13.801
-1.05 | -4.0145 | -13.288
-1.04 | -3.8385 | -12.777
-1.03 | -3.6891 | -12.325
-1.02 | -3.5078 | -11.921
-1.01 | -3.3625 | -11.502
-1 | -3.2341 | -11.064
-0.99 | -3.0858 | -10.724
-0.98 | -2.9793 | -10.378
-0.97 | -2.8546 | -10.009
-0.96 | -2.738 | -9.603
-0.95 | -2.6412 | -9.259
-0.94 | -2.5162 | -8.901
-0.93 | -2.3996 | -8.59
-0.92 | -2.3012 | -8.29
-0.91 | -2.195 | -8.011
-0.9 | -2.1073 | -7.72
-0.89 | -2.0066 | -7.441
-0.88 | -1.9206 | -7.183
-0.87 | -1.8379 | -6.914
-0.86 | -1.7591 | -6.645
-0.85 | -1.675 | -6.416
-0.84 | -1.5991 | -6.142
-0.83 | -1.5237 | -5.907
-0.82 | -1.4469 | -5.659
-0.81 | -1.376 | -5.45
-0.8 | -1.3133 | -5.275
-0.79 | -1.2627 | -5.082
-0.78 | -1.2044 | -4.8778
-0.77 | -1.1473 | -4.6847
-0.76 | -1.091 | -4.5075
-0.75 | -1.0392 | -4.3127
-0.74 | -0.9903 | -4.1494
-0.73 | -0.9458 | -3.9736
-0.72 | -0.895 | -3.8381
-0.71 | -0.8538 | -3.6794
-0.7 | -0.8126 | -3.5306
-0.69 | -0.7692 | -3.3956
-0.68 | -0.7295 | -3.2561
-0.67 | -0.6913 | -3.1317
-0.66 | -0.6623 | -2.9982
-0.65 | -0.6258 | -2.8716
-0.64 | -0.5968 | -2.7392
-0.63 | -0.5663 | -2.6454
-0.62 | -0.5359 | -2.5197
-0.61 | -0.5111 | -2.4215
-0.6 | -0.4895 | -2.3257
-0.59 | -0.46097 | -2.2174
-0.58 | -0.43648 | -2.1167
-0.57 | -0.41197 | -2.0295
-0.56 | -0.39103 | -1.9425
-0.55 | -0.37018 | -1.8672
-0.54 | -0.34934 | -1.7824
-0.53 | -0.32813 | -1.7116
-0.52 | -0.31351 | -1.6221
-0.51 | -0.29351 | -1.555
-0.5 | -0.27784 | -1.5008
-0.49 | -0.26123 | -1.4236
-0.48 | -0.24601 | -1.3723
-0.47 | -0.23037 | -1.2984
-0.46 | -0.21654 | -1.247
-0.45 | -0.20395 | -1.1803
-0.44 | -0.19211 | -1.1387
-0.43 | -0.18069 | -1.0832
-0.42 | -0.16836 | -1.0369
-0.41 | -0.15843 | -0.9929
-0.4 | -0.1491 | -0.9404
-0.39 | -0.13889 | -0.8959
-0.38 | -0.13059 | -0.85
-0.37 | -0.12153 | -0.82
-0.36 | -0.11371 | -0.7799
-0.35 | -0.10492 | -0.742
-0.34 | -0.09815 | -0.7086
-0.33 | -0.0915 | -0.6746
-0.32 | -0.0855 | -0.6346
-0.31 | -0.07942 | -0.6068
-0.3 | -0.07374 | -0.5825
-0.29 | -0.06819 | -0.5505
-0.28 | -0.06341 | -0.5227
-0.27 | -0.05864 | -0.49639
-0.26 | -0.05432 | -0.4731
-0.25 | -0.05005 | -0.44839
-0.24 | -0.046023 | -0.42847
-0.23 | -0.042475 | -0.40052
-0.22 | -0.039068 | -0.37902
-0.21 | -0.036004 | -0.36024
-0.2 | -0.033017 | -0.33635
-0.19 | -0.030282 | -0.31661
-0.18 | -0.027584 | -0.2938
-0.17 | -0.025104 | -0.27436
-0.16 | -0.022839 | -0.25706
-0.15 | -0.020826 | -0.23747
-0.14 | -0.018836 | -0.22254
-0.13 | -0.016982 | -0.20741
-0.12 | -0.015223 | -0.19154
-0.11 | -0.013571 | -0.17615
-0.1 | -0.012047 | -0.1609
-0.09 | -0.010666 | -0.15044
-0.08 | -0.009235 | -0.13675
-0.07 | -0.008039 | -0.12357
-0.06 | -0.006874 | -0.11401
-0.05 | -0.005757 | -0.10329
-0.04 | -0.0046258 | -0.09382
-0.03 | -0.0034927 | -0.08477
-0.02 | -0.0024126 | -0.07711
-0.01 | -0.0012223 | -0.06967
0 | 7.4e-06 | -0.06158
0.01 | 0.0012397 | -0.0546
0.02 | 0.0026902 | -0.049478
0.03 | 0.0041665 | -0.042636
0.04 | 0.005804 | -0.036567
0.05 | 0.007875 | -0.029969
0.06 | 0.009977 | -0.02386
0.07 | 0.012331 | -0.017353
0.08 | 0.015053 | -0.00977
0.09 | 0.018426 | -0.0021378
0.1 | 0.02196 | 0.007171
0.11 | 0.025875 | 0.018319
0.12 | 0.030402 | 0.03148
0.13 | 0.036106 | 0.048098
0.14 | 0.042243 | 0.06764
0.15 | 0.049156 | 0.09217
0.16 | 0.056918 | 0.12273
0.17 | 0.06523 | 0.16023
0.18 | 0.07564 | 0.20573
0.19 | 0.08809 | 0.2612
0.2 | 0.10149 | 0.32767
0.21 | 0.11674 | 0.41155
0.22 | 0.1336 | 0.51039
0.23 | 0.15365 | 0.6227
0.24 | 0.17656 | 0.7655
0.25 | 0.20044 | 0.9382
0.26 | 0.22893 | 1.1378
0.27 | 0.26051 | 1.3824
0.28 | 0.29553 | 1.6655
0.29 | 0.33618 | 2.005
0.3 | 0.38028 | 2.4087
0.31 | 0.43106 | 2.8839
0.32 | 0.48762 | 3.4442
0.33 | 0.54937 | 4.1075
0.34 | 0.607 | 4.8901
0.35 | 0.6871 | 5.776
0.36 | 0.7744 | 6.869
0.37 | 0.8791 | 8.17
0.38 | 0.9909 | 9.692
0.39 | 1.1134 | 11.487
0.4 | 1.2575 | 13.573
0.41 | 1.4203 | 16.123
0.42 | 1.6019 | 19.122
0.43 | 1.8261 | 22.685
0.44 | 2.069 | 26.866
0.45 | 2.3594 | 31.886
0.46 | 2.6974 | 37.905
0.47 | 3.0992 | 44.913
0.48 | 3.5674 | 53.384
0.49 | 4.1173 | 63.19
0.5 | 4.7863 | 75.12