## Diode Characteristic (uA-mm)
VGS (V) | VDS = 0.000 V | VDS = 0.500 V
-1.25 | -9.868 | -28.783
-1.24 | -9.462 | -27.839
-1.23 | -9.117 | -26.903
-1.22 | -8.743 | -26.081
-1.21 | -8.406 | -25.249
-1.2 | -8.083 | -24.511
-1.19 | -7.787 | -23.74
-1.18 | -7.511 | -23.009
-1.17 | -7.218 | -22.191
-1.16 | -6.93 | -21.366
-1.15 | -6.694 | -20.794
-1.14 | -6.409 | -20.04
-1.13 | -6.154 | -19.413
-1.12 | -5.907 | -18.75
-1.11 | -5.673 | -18.078
-1.1 | -5.422 | -17.497
-1.09 | -5.237 | -16.915
-1.08 | -5.023 | -16.351
-1.07 | -4.8441 | -15.806
-1.06 | -4.6529 | -15.257
-1.05 | -4.4427 | -14.665
-1.04 | -4.2681 | -14.228
-1.03 | -4.0684 | -13.764
-1.02 | -3.9014 | -13.246
-1.01 | -3.7463 | -12.745
-1 | -3.5933 | -12.301
-0.99 | -3.4457 | -11.922
-0.98 | -3.303 | -11.493
-0.97 | -3.167 | -11.168
-0.96 | -3.0193 | -10.704
-0.95 | -2.9031 | -10.299
-0.94 | -2.7913 | -9.968
-0.93 | -2.6691 | -9.624
-0.92 | -2.5457 | -9.272
-0.91 | -2.4313 | -8.919
-0.9 | -2.3385 | -8.613
-0.89 | -2.2256 | -8.291
-0.88 | -2.1276 | -8
-0.87 | -2.0422 | -7.707
-0.86 | -1.9416 | -7.433
-0.85 | -1.861 | -7.128
-0.84 | -1.7734 | -6.883
-0.83 | -1.7004 | -6.646
-0.82 | -1.6202 | -6.379
-0.81 | -1.5425 | -6.173
-0.8 | -1.4713 | -5.971
-0.79 | -1.4076 | -5.703
-0.78 | -1.3455 | -5.501
-0.77 | -1.2848 | -5.265
-0.76 | -1.2156 | -5.075
-0.75 | -1.154 | -4.8841
-0.74 | -1.1001 | -4.6838
-0.73 | -1.0451 | -4.5081
-0.72 | -0.9993 | -4.3487
-0.71 | -0.9539 | -4.1741
-0.7 | -0.9095 | -3.9984
-0.69 | -0.8619 | -3.8303
-0.68 | -0.8216 | -3.6911
-0.67 | -0.7825 | -3.5306
-0.66 | -0.739 | -3.395
-0.65 | -0.7022 | -3.2495
-0.64 | -0.6627 | -3.1162
-0.63 | -0.6284 | -3.004
-0.62 | -0.6001 | -2.8767
-0.61 | -0.5679 | -2.7507
-0.6 | -0.5418 | -2.6198
-0.59 | -0.5114 | -2.5091
-0.58 | -0.48514 | -2.4124
-0.57 | -0.4584 | -2.3177
-0.56 | -0.43414 | -2.2224
-0.55 | -0.40915 | -2.1258
-0.54 | -0.3838 | -2.031
-0.53 | -0.36556 | -1.9527
-0.52 | -0.34436 | -1.8574
-0.51 | -0.32793 | -1.783
-0.5 | -0.30648 | -1.7061
-0.49 | -0.28955 | -1.6279
-0.48 | -0.27213 | -1.5556
-0.47 | -0.2559 | -1.4918
-0.46 | -0.24046 | -1.4294
-0.45 | -0.22653 | -1.3692
-0.44 | -0.21232 | -1.3006
-0.43 | -0.19952 | -1.2508
-0.42 | -0.18658 | -1.1898
-0.41 | -0.1756 | -1.1433
-0.4 | -0.164 | -1.0885
-0.39 | -0.1545 | -1.0374
-0.38 | -0.14441 | -0.9949
-0.37 | -0.13462 | -0.9411
-0.36 | -0.1263 | -0.9033
-0.35 | -0.11829 | -0.8635
-0.34 | -0.1095 | -0.8213
-0.33 | -0.10235 | -0.7849
-0.32 | -0.0949 | -0.7403
-0.31 | -0.08786 | -0.7003
-0.3 | -0.08202 | -0.6726
-0.29 | -0.07543 | -0.64
-0.28 | -0.07021 | -0.6083
-0.27 | -0.065 | -0.5794
-0.26 | -0.05994 | -0.548
-0.25 | -0.05541 | -0.5194
-0.24 | -0.05147 | -0.49429
-0.23 | -0.047325 | -0.46332
-0.22 | -0.04344 | -0.43869
-0.21 | -0.040028 | -0.41484
-0.2 | -0.036807 | -0.38925
-0.19 | -0.033622 | -0.36771
-0.18 | -0.03056 | -0.34165
-0.17 | -0.027926 | -0.31874
-0.16 | -0.02541 | -0.29925
-0.15 | -0.023223 | -0.2792
-0.14 | -0.020769 | -0.25896
-0.13 | -0.018721 | -0.24141
-0.12 | -0.016914 | -0.22351
-0.11 | -0.015055 | -0.20597
-0.1 | -0.0132 | -0.1896
-0.09 | -0.01175 | -0.17377
-0.08 | -0.010266 | -0.15866
-0.07 | -0.008837 | -0.14742
-0.06 | -0.007522 | -0.13381
-0.05 | -0.006259 | -0.12199
-0.04 | -0.005085 | -0.10937
-0.03 | -0.0038609 | -0.09935
-0.02 | -0.002583 | -0.09004
-0.01 | -0.0013626 | -0.08146
0 | -2.38e-05 | -0.07116
0.01 | 0.0013557 | -0.06346
0.02 | 0.0029349 | -0.05663
0.03 | 0.0045725 | -0.049482
0.04 | 0.006497 | -0.042371
0.05 | 0.008631 | -0.035112
0.06 | 0.010964 | -0.028433
0.07 | 0.013718 | -0.021359
0.08 | 0.016939 | -0.013657
0.09 | 0.02038 | -0.005861
0.1 | 0.024342 | 0.0036047
0.11 | 0.028845 | 0.014704
0.12 | 0.03449 | 0.027359
0.13 | 0.040295 | 0.041986
0.14 | 0.047347 | 0.05939
0.15 | 0.055123 | 0.08126
0.16 | 0.06322 | 0.10715
0.17 | 0.07377 | 0.13888
0.18 | 0.08603 | 0.17765
0.19 | 0.09913 | 0.22293
0.2 | 0.11469 | 0.27826
0.21 | 0.13211 | 0.34406
0.22 | 0.1521 | 0.42332
0.23 | 0.17436 | 0.51726
0.24 | 0.1983 | 0.6214
0.25 | 0.22858 | 0.7547
0.26 | 0.26031 | 0.9102
0.27 | 0.29547 | 1.0908
0.28 | 0.33567 | 1.305
0.29 | 0.38106 | 1.555
0.3 | 0.43287 | 1.8496
0.31 | 0.48989 | 2.1844
0.32 | 0.55344 | 2.5884
0.33 | 0.6116 | 3.0572
0.34 | 0.6946 | 3.5899
0.35 | 0.7817 | 4.2118
0.36 | 0.8833 | 4.9465
0.37 | 0.9912 | 5.785
0.38 | 1.1193 | 6.759
0.39 | 1.2609 | 7.932
0.4 | 1.4238 | 9.268
0.41 | 1.5992 | 10.816
0.42 | 1.8156 | 12.688
0.43 | 2.0513 | 14.826
0.44 | 2.3225 | 17.343
0.45 | 2.628 | 20.255
0.46 | 3.007 | 23.763
0.47 | 3.4247 | 27.813
0.48 | 3.9161 | 32.566
0.49 | 4.5239 | 38.202
0.5 | 5.2224 | 44.8