## Diode Characteristic (uA-mm)
VGS (V) | VDS = 0.000 V | VDS = 0.500 V
-1.25 | -10.138 | -30.048
-1.24 | -9.731 | -29.082
-1.23 | -9.392 | -28.075
-1.22 | -9.008 | -27.247
-1.21 | -8.677 | -26.341
-1.2 | -8.332 | -25.459
-1.19 | -7.992 | -24.617
-1.18 | -7.703 | -23.743
-1.17 | -7.406 | -23.009
-1.16 | -7.108 | -22.321
-1.15 | -6.834 | -21.566
-1.14 | -6.548 | -20.744
-1.13 | -6.278 | -20.023
-1.12 | -6.053 | -19.372
-1.11 | -5.809 | -18.759
-1.1 | -5.521 | -18.093
-1.09 | -5.307 | -17.453
-1.08 | -5.123 | -16.866
-1.07 | -4.9085 | -16.344
-1.06 | -4.7129 | -15.8
-1.05 | -4.5089 | -15.206
-1.04 | -4.3455 | -14.671
-1.03 | -4.1618 | -14.133
-1.02 | -3.9815 | -13.64
-1.01 | -3.8085 | -13.183
-1 | -3.6417 | -12.746
-0.99 | -3.4996 | -12.279
-0.98 | -3.3375 | -11.818
-0.97 | -3.212 | -11.41
-0.96 | -3.0621 | -10.992
-0.95 | -2.9336 | -10.582
-0.94 | -2.8137 | -10.243
-0.93 | -2.6963 | -9.868
-0.92 | -2.572 | -9.507
-0.91 | -2.4608 | -9.119
-0.9 | -2.3449 | -8.808
-0.89 | -2.2446 | -8.47
-0.88 | -2.1464 | -8.167
-0.87 | -2.0493 | -7.87
-0.86 | -1.9511 | -7.584
-0.85 | -1.8874 | -7.292
-0.84 | -1.7838 | -7.076
-0.83 | -1.7225 | -6.764
-0.82 | -1.6341 | -6.499
-0.81 | -1.5572 | -6.25
-0.8 | -1.4778 | -6.046
-0.79 | -1.4084 | -5.803
-0.78 | -1.3451 | -5.575
-0.77 | -1.2815 | -5.359
-0.76 | -1.2154 | -5.142
-0.75 | -1.1622 | -4.9485
-0.74 | -1.1056 | -4.7583
-0.73 | -1.0443 | -4.5648
-0.72 | -0.9934 | -4.4117
-0.71 | -0.9512 | -4.2237
-0.7 | -0.9007 | -4.0284
-0.69 | -0.8567 | -3.8873
-0.68 | -0.8151 | -3.7326
-0.67 | -0.7704 | -3.5726
-0.66 | -0.7306 | -3.4254
-0.65 | -0.6938 | -3.3017
-0.64 | -0.6596 | -3.1567
-0.63 | -0.628 | -3.0279
-0.62 | -0.5915 | -2.8955
-0.61 | -0.5604 | -2.7704
-0.6 | -0.532 | -2.6547
-0.59 | -0.5054 | -2.5434
-0.58 | -0.48084 | -2.4384
-0.57 | -0.45491 | -2.3095
-0.56 | -0.42863 | -2.2193
-0.55 | -0.40439 | -2.1233
-0.54 | -0.38227 | -2.0351
-0.53 | -0.3628 | -1.9466
-0.52 | -0.34064 | -1.8575
-0.51 | -0.3208 | -1.787
-0.5 | -0.30411 | -1.6976
-0.49 | -0.28351 | -1.624
-0.48 | -0.2662 | -1.5482
-0.47 | -0.25102 | -1.4866
-0.46 | -0.2369 | -1.4196
-0.45 | -0.22167 | -1.3579
-0.44 | -0.20885 | -1.3
-0.43 | -0.19621 | -1.2367
-0.42 | -0.18254 | -1.1896
-0.41 | -0.17173 | -1.1354
-0.4 | -0.16086 | -1.0817
-0.39 | -0.14958 | -1.0217
-0.38 | -0.14036 | -0.9719
-0.37 | -0.13085 | -0.9274
-0.36 | -0.1224 | -0.8912
-0.35 | -0.11396 | -0.8523
-0.34 | -0.10616 | -0.8088
-0.33 | -0.09977 | -0.7727
-0.32 | -0.09198 | -0.7323
-0.31 | -0.0859 | -0.6972
-0.3 | -0.07981 | -0.6559
-0.29 | -0.07388 | -0.6247
-0.28 | -0.06816 | -0.5905
-0.27 | -0.06316 | -0.5643
-0.26 | -0.05795 | -0.5411
-0.25 | -0.05385 | -0.5029
-0.24 | -0.050107 | -0.48624
-0.23 | -0.046073 | -0.45547
-0.22 | -0.042161 | -0.42928
-0.21 | -0.038627 | -0.40425
-0.2 | -0.035642 | -0.37908
-0.19 | -0.0325 | -0.3587
-0.18 | -0.029526 | -0.33172
-0.17 | -0.02658 | -0.30992
-0.16 | -0.02438 | -0.28841
-0.15 | -0.02197 | -0.27143
-0.14 | -0.019898 | -0.25512
-0.13 | -0.017845 | -0.23481
-0.12 | -0.01605 | -0.21724
-0.11 | -0.014337 | -0.20017
-0.1 | -0.012763 | -0.18369
-0.09 | -0.011236 | -0.167
-0.08 | -0.009808 | -0.15424
-0.07 | -0.008504 | -0.14189
-0.06 | -0.00727 | -0.13027
-0.05 | -0.005982 | -0.11734
-0.04 | -0.004798 | -0.10577
-0.03 | -0.0036725 | -0.09688
-0.02 | -0.0024621 | -0.08707
-0.01 | -0.0013119 | -0.07872
0 | -2.37e-05 | -0.0689
0.01 | 0.0013003 | -0.06222
0.02 | 0.0027994 | -0.05446
0.03 | 0.0043806 | -0.047358
0.04 | 0.006204 | -0.041453
0.05 | 0.008314 | -0.034598
0.06 | 0.010581 | -0.027356
0.07 | 0.013226 | -0.020325
0.08 | 0.016453 | -0.013017
0.09 | 0.019793 | -0.005043
0.1 | 0.023692 | 0.0040974
0.11 | 0.028158 | 0.015013
0.12 | 0.033622 | 0.027716
0.13 | 0.039628 | 0.042552
0.14 | 0.046336 | 0.06012
0.15 | 0.053852 | 0.08201
0.16 | 0.062 | 0.10792
0.17 | 0.07257 | 0.14089
0.18 | 0.08437 | 0.18
0.19 | 0.09727 | 0.22678
0.2 | 0.11282 | 0.28377
0.21 | 0.12959 | 0.35152
0.22 | 0.14942 | 0.43425
0.23 | 0.17167 | 0.53266
0.24 | 0.19661 | 0.6402
0.25 | 0.22552 | 0.7792
0.26 | 0.25611 | 0.9404
0.27 | 0.29168 | 1.1306
0.28 | 0.33099 | 1.3514
0.29 | 0.37456 | 1.6139
0.3 | 0.42746 | 1.9268
0.31 | 0.48333 | 2.2839
0.32 | 0.54677 | 2.7062
0.33 | 0.6085 | 3.1958
0.34 | 0.686 | 3.7632
0.35 | 0.7754 | 4.4297
0.36 | 0.8736 | 5.2027
0.37 | 0.9855 | 6.053
0.38 | 1.112 | 7.134
0.39 | 1.2524 | 8.368
0.4 | 1.4077 | 9.814
0.41 | 1.5882 | 11.484
0.42 | 1.7945 | 13.476
0.43 | 2.0338 | 15.796
0.44 | 2.3062 | 18.512
0.45 | 2.6113 | 21.657
0.46 | 2.9734 | 25.444
0.47 | 3.4014 | 29.87
0.48 | 3.8883 | 35.015
0.49 | 4.4827 | 41.14
0.5 | 5.1738 | 48.373