## Diode Characteristic (uA-mm)
VGS (V) | VDS = 0.000 V | VDS = 0.500 V
-1.25 | -9.041 | -26.195
-1.24 | -8.729 | -25.321
-1.23 | -8.348 | -24.482
-1.22 | -8.058 | -23.806
-1.21 | -7.742 | -23
-1.2 | -7.428 | -22.231
-1.19 | -7.13 | -21.479
-1.18 | -6.875 | -20.795
-1.17 | -6.604 | -20.109
-1.16 | -6.348 | -19.385
-1.15 | -6.092 | -18.866
-1.14 | -5.856 | -18.133
-1.13 | -5.611 | -17.54
-1.12 | -5.382 | -16.995
-1.11 | -5.206 | -16.485
-1.1 | -4.9828 | -15.843
-1.09 | -4.8203 | -15.307
-1.08 | -4.5918 | -14.836
-1.07 | -4.3965 | -14.287
-1.06 | -4.2391 | -13.758
-1.05 | -4.0618 | -13.307
-1.04 | -3.9352 | -12.814
-1.03 | -3.7604 | -12.461
-1.02 | -3.5827 | -12.078
-1.01 | -3.4506 | -11.671
-1 | -3.3063 | -11.223
-0.99 | -3.1634 | -10.825
-0.98 | -3.0347 | -10.441
-0.97 | -2.9048 | -10.058
-0.96 | -2.7894 | -9.722
-0.95 | -2.6672 | -9.309
-0.94 | -2.5375 | -9.017
-0.93 | -2.4275 | -8.743
-0.92 | -2.3371 | -8.43
-0.91 | -2.2426 | -8.104
-0.9 | -2.1412 | -7.808
-0.89 | -2.0554 | -7.525
-0.88 | -1.9559 | -7.227
-0.87 | -1.8702 | -6.975
-0.86 | -1.7896 | -6.719
-0.85 | -1.7093 | -6.463
-0.84 | -1.6337 | -6.231
-0.83 | -1.5551 | -5.96
-0.82 | -1.4916 | -5.753
-0.81 | -1.4303 | -5.55
-0.8 | -1.3624 | -5.335
-0.79 | -1.2982 | -5.148
-0.78 | -1.2364 | -4.9534
-0.77 | -1.1795 | -4.7574
-0.76 | -1.125 | -4.5628
-0.75 | -1.0686 | -4.3902
-0.74 | -1.0204 | -4.2233
-0.73 | -0.9726 | -4.052
-0.72 | -0.9272 | -3.9112
-0.71 | -0.8791 | -3.7421
-0.7 | -0.8317 | -3.6038
-0.69 | -0.7943 | -3.4635
-0.68 | -0.7604 | -3.337
-0.67 | -0.7189 | -3.1842
-0.66 | -0.6869 | -3.0643
-0.65 | -0.6506 | -2.9293
-0.64 | -0.6137 | -2.8168
-0.63 | -0.5855 | -2.6869
-0.62 | -0.5544 | -2.5811
-0.61 | -0.5212 | -2.4664
-0.6 | -0.5 | -2.3585
-0.59 | -0.47578 | -2.2655
-0.58 | -0.45147 | -2.1958
-0.57 | -0.42714 | -2.0981
-0.56 | -0.40249 | -2.0147
-0.55 | -0.38192 | -1.9165
-0.54 | -0.3593 | -1.8361
-0.53 | -0.34172 | -1.7625
-0.52 | -0.32352 | -1.6954
-0.51 | -0.30581 | -1.615
-0.5 | -0.28904 | -1.5415
-0.49 | -0.27139 | -1.4819
-0.48 | -0.25673 | -1.4195
-0.47 | -0.24163 | -1.3599
-0.46 | -0.22858 | -1.3013
-0.45 | -0.21475 | -1.2401
-0.44 | -0.20149 | -1.1871
-0.43 | -0.18837 | -1.1338
-0.42 | -0.17704 | -1.0822
-0.41 | -0.16645 | -1.0376
-0.4 | -0.15693 | -0.9891
-0.39 | -0.14552 | -0.943
-0.38 | -0.13662 | -0.8988
-0.37 | -0.12784 | -0.8588
-0.36 | -0.11924 | -0.819
-0.35 | -0.11165 | -0.7764
-0.34 | -0.1044 | -0.7439
-0.33 | -0.09675 | -0.7085
-0.32 | -0.09028 | -0.6748
-0.31 | -0.08402 | -0.6428
-0.3 | -0.0779 | -0.6121
-0.29 | -0.07193 | -0.5804
-0.28 | -0.06691 | -0.5513
-0.27 | -0.06274 | -0.5243
-0.26 | -0.05719 | -0.50015
-0.25 | -0.05294 | -0.47214
-0.24 | -0.049383 | -0.44633
-0.23 | -0.045218 | -0.42041
-0.22 | -0.041491 | -0.39705
-0.21 | -0.037996 | -0.37443
-0.2 | -0.035075 | -0.35022
-0.19 | -0.031996 | -0.33026
-0.18 | -0.029154 | -0.31009
-0.17 | -0.026615 | -0.28941
-0.16 | -0.024157 | -0.27015
-0.15 | -0.022025 | -0.25138
-0.14 | -0.019924 | -0.23268
-0.13 | -0.017959 | -0.21833
-0.12 | -0.015946 | -0.20178
-0.11 | -0.014304 | -0.18464
-0.1 | -0.012636 | -0.16955
-0.09 | -0.011199 | -0.15609
-0.08 | -0.009818 | -0.14333
-0.07 | -0.008483 | -0.13111
-0.06 | -0.00711 | -0.11946
-0.05 | -0.005944 | -0.10804
-0.04 | -0.0047807 | -0.09807
-0.03 | -0.0036585 | -0.08939
-0.02 | -0.0024728 | -0.08106
-0.01 | -0.0012993 | -0.07214
0 | -3.76e-05 | -0.06345
0.01 | 0.001361 | -0.05612
0.02 | 0.0027337 | -0.050829
0.03 | 0.0044254 | -0.044045
0.04 | 0.006168 | -0.03811
0.05 | 0.008174 | -0.031736
0.06 | 0.01041 | -0.025336
0.07 | 0.012985 | -0.018625
0.08 | 0.016007 | -0.011499
0.09 | 0.019108 | -0.0035734
0.1 | 0.022821 | 0.005389
0.11 | 0.02739 | 0.015834
0.12 | 0.032335 | 0.028859
0.13 | 0.037764 | 0.043563
0.14 | 0.044128 | 0.06182
0.15 | 0.05184 | 0.08401
0.16 | 0.05947 | 0.11114
0.17 | 0.06914 | 0.14407
0.18 | 0.07991 | 0.18434
0.19 | 0.09235 | 0.23381
0.2 | 0.10661 | 0.29307
0.21 | 0.12279 | 0.36446
0.22 | 0.14054 | 0.44955
0.23 | 0.16147 | 0.55189
0.24 | 0.18522 | 0.6664
0.25 | 0.2109 | 0.8132
0.26 | 0.24022 | 0.9832
0.27 | 0.27288 | 1.182
0.28 | 0.31118 | 1.4207
0.29 | 0.35296 | 1.6972
0.3 | 0.40055 | 2.0233
0.31 | 0.45139 | 2.4106
0.32 | 0.51009 | 2.8619
0.33 | 0.5738 | 3.3899
0.34 | 0.6477 | 4.0067
0.35 | 0.7287 | 4.7262
0.36 | 0.8233 | 5.5616
0.37 | 0.9299 | 6.523
0.38 | 1.0474 | 7.683
0.39 | 1.1777 | 9.043
0.4 | 1.3245 | 10.613
0.41 | 1.4965 | 12.489
0.42 | 1.6865 | 14.701
0.43 | 1.9122 | 17.263
0.44 | 2.1645 | 20.28
0.45 | 2.4646 | 23.859
0.46 | 2.8101 | 28.104
0.47 | 3.2222 | 33.096
0.48 | 3.7003 | 38.944
0.49 | 4.2766 | 45.926
0.5 | 4.9533 | 54.167