## Diode Characteristic (uA-mm)
VGS (V) | VDS = 0.000 V | VDS = 0.500 V
-1.25 | -9.238 | -27.287
-1.24 | -8.884 | -26.486
-1.23 | -8.549 | -25.639
-1.22 | -8.207 | -24.766
-1.21 | -7.881 | -23.904
-1.2 | -7.589 | -23.186
-1.19 | -7.306 | -22.454
-1.18 | -7.032 | -21.708
-1.17 | -6.775 | -21.055
-1.16 | -6.52 | -20.354
-1.15 | -6.282 | -19.684
-1.14 | -6.025 | -19.057
-1.13 | -5.8 | -18.485
-1.12 | -5.565 | -17.779
-1.11 | -5.355 | -17.26
-1.1 | -5.143 | -16.604
-1.09 | -4.9544 | -16.08
-1.08 | -4.75 | -15.542
-1.07 | -4.5436 | -14.989
-1.06 | -4.3462 | -14.502
-1.05 | -4.1763 | -14.01
-1.04 | -4.012 | -13.538
-1.03 | -3.8564 | -13.048
-1.02 | -3.6813 | -12.617
-1.01 | -3.5309 | -12.164
-1 | -3.392 | -11.754
-0.99 | -3.2575 | -11.329
-0.98 | -3.1305 | -11.002
-0.97 | -2.9898 | -10.616
-0.96 | -2.8781 | -10.198
-0.95 | -2.7604 | -9.906
-0.94 | -2.6443 | -9.56
-0.93 | -2.5415 | -9.195
-0.92 | -2.4273 | -8.852
-0.91 | -2.3306 | -8.544
-0.9 | -2.2311 | -8.261
-0.89 | -2.1295 | -7.96
-0.88 | -2.0383 | -7.655
-0.87 | -1.9482 | -7.363
-0.86 | -1.8644 | -7.124
-0.85 | -1.7895 | -6.898
-0.84 | -1.7106 | -6.628
-0.83 | -1.6331 | -6.391
-0.82 | -1.5525 | -6.138
-0.81 | -1.4914 | -5.894
-0.8 | -1.4247 | -5.682
-0.79 | -1.343 | -5.466
-0.78 | -1.2877 | -5.246
-0.77 | -1.2281 | -5.023
-0.76 | -1.1744 | -4.849
-0.75 | -1.1203 | -4.6499
-0.74 | -1.0727 | -4.4764
-0.73 | -1.0187 | -4.2945
-0.72 | -0.9688 | -4.1443
-0.71 | -0.9202 | -3.9794
-0.7 | -0.8721 | -3.8129
-0.69 | -0.8364 | -3.6578
-0.68 | -0.7931 | -3.5145
-0.67 | -0.7558 | -3.3757
-0.66 | -0.7148 | -3.2429
-0.65 | -0.6816 | -3.1238
-0.64 | -0.6493 | -2.988
-0.63 | -0.6143 | -2.8714
-0.62 | -0.5825 | -2.7559
-0.61 | -0.5532 | -2.6504
-0.6 | -0.5228 | -2.5577
-0.59 | -0.4995 | -2.4393
-0.58 | -0.47395 | -2.3361
-0.57 | -0.44942 | -2.2305
-0.56 | -0.42517 | -2.1404
-0.55 | -0.40076 | -2.0435
-0.54 | -0.38266 | -1.9662
-0.53 | -0.35861 | -1.8851
-0.52 | -0.33859 | -1.8067
-0.51 | -0.31889 | -1.728
-0.5 | -0.30029 | -1.6634
-0.49 | -0.28382 | -1.5815
-0.48 | -0.26816 | -1.519
-0.47 | -0.25256 | -1.4485
-0.46 | -0.23842 | -1.3949
-0.45 | -0.22239 | -1.337
-0.44 | -0.2106 | -1.2709
-0.43 | -0.19824 | -1.2114
-0.42 | -0.18535 | -1.1554
-0.41 | -0.17615 | -1.111
-0.4 | -0.1642 | -1.0609
-0.39 | -0.15332 | -1.0094
-0.38 | -0.14457 | -0.9649
-0.37 | -0.13432 | -0.9186
-0.36 | -0.12463 | -0.8765
-0.35 | -0.11574 | -0.8313
-0.34 | -0.10879 | -0.7935
-0.33 | -0.10114 | -0.754
-0.32 | -0.09445 | -0.7205
-0.31 | -0.08763 | -0.6828
-0.3 | -0.08126 | -0.6489
-0.29 | -0.07524 | -0.6227
-0.28 | -0.06967 | -0.5918
-0.27 | -0.06478 | -0.5624
-0.26 | -0.05967 | -0.529
-0.25 | -0.05486 | -0.5019
-0.24 | -0.05063 | -0.47835
-0.23 | -0.047145 | -0.45561
-0.22 | -0.043359 | -0.42964
-0.21 | -0.03967 | -0.40705
-0.2 | -0.036456 | -0.3796
-0.19 | -0.033372 | -0.35798
-0.18 | -0.030428 | -0.33455
-0.17 | -0.027635 | -0.31075
-0.16 | -0.025107 | -0.29206
-0.15 | -0.022742 | -0.27174
-0.14 | -0.020491 | -0.25221
-0.13 | -0.018476 | -0.23393
-0.12 | -0.016594 | -0.21482
-0.11 | -0.014818 | -0.19827
-0.1 | -0.013108 | -0.18136
-0.09 | -0.011571 | -0.16817
-0.08 | -0.010186 | -0.1532
-0.07 | -0.008882 | -0.13918
-0.06 | -0.007474 | -0.12832
-0.05 | -0.006257 | -0.1165
-0.04 | -0.005015 | -0.10529
-0.03 | -0.0038295 | -0.0958
-0.02 | -0.002571 | -0.08613
-0.01 | -0.0013543 | -0.07794
0 | -3.44e-05 | -0.06882
0.01 | 0.0013819 | -0.06095
0.02 | 0.0028731 | -0.05431
0.03 | 0.0045408 | -0.04655
0.04 | 0.00641 | -0.040361
0.05 | 0.008473 | -0.033922
0.06 | 0.010807 | -0.027322
0.07 | 0.013473 | -0.020487
0.08 | 0.016707 | -0.013078
0.09 | 0.020204 | -0.005113
0.1 | 0.023949 | 0.0042677
0.11 | 0.02828 | 0.014723
0.12 | 0.033756 | 0.027134
0.13 | 0.039616 | 0.041797
0.14 | 0.046301 | 0.05921
0.15 | 0.053876 | 0.08058
0.16 | 0.06218 | 0.10616
0.17 | 0.07236 | 0.13746
0.18 | 0.08399 | 0.17527
0.19 | 0.097 | 0.22022
0.2 | 0.11282 | 0.27534
0.21 | 0.12959 | 0.33969
0.22 | 0.14826 | 0.41703
0.23 | 0.17074 | 0.50841
0.24 | 0.19446 | 0.6116
0.25 | 0.22337 | 0.7427
0.26 | 0.25458 | 0.8918
0.27 | 0.28944 | 1.0689
0.28 | 0.32853 | 1.2775
0.29 | 0.37204 | 1.5191
0.3 | 0.42157 | 1.8041
0.31 | 0.47606 | 2.1339
0.32 | 0.5365 | 2.518
0.33 | 0.5932 | 2.9654
0.34 | 0.6741 | 3.479
0.35 | 0.7556 | 4.0866
0.36 | 0.856 | 4.7852
0.37 | 0.9646 | 5.6125
0.38 | 1.082 | 6.504
0.39 | 1.2222 | 7.615
0.4 | 1.3748 | 8.904
0.41 | 1.5479 | 10.385
0.42 | 1.7536 | 12.137
0.43 | 1.9808 | 14.174
0.44 | 2.2518 | 16.524
0.45 | 2.5474 | 19.317
0.46 | 2.9122 | 22.601
0.47 | 3.3316 | 26.447
0.48 | 3.8111 | 30.897
0.49 | 4.4111 | 36.162
0.5 | 5.0807 | 42.371