## Diode Characteristic (uA-mm)
VGS (V) | VDS = 0.000 V | VDS = 0.500 V
-1.25 | -9.418 | -26.973
-1.24 | -9.06 | -26.142
-1.23 | -8.711 | -25.324
-1.22 | -8.399 | -24.528
-1.21 | -8.132 | -23.709
-1.2 | -7.779 | -23.044
-1.19 | -7.493 | -22.29
-1.18 | -7.232 | -21.566
-1.17 | -6.961 | -20.846
-1.16 | -6.682 | -20.177
-1.15 | -6.399 | -19.436
-1.14 | -6.193 | -18.867
-1.13 | -5.952 | -18.308
-1.12 | -5.72 | -17.757
-1.11 | -5.528 | -17.083
-1.1 | -5.323 | -16.515
-1.09 | -5.098 | -16.052
-1.08 | -4.8841 | -15.496
-1.07 | -4.7064 | -15
-1.06 | -4.5087 | -14.517
-1.05 | -4.3419 | -14.076
-1.04 | -4.1779 | -13.607
-1.03 | -4.0052 | -13.138
-1.02 | -3.8629 | -12.721
-1.01 | -3.6897 | -12.276
-1 | -3.5719 | -11.892
-0.99 | -3.4162 | -11.43
-0.98 | -3.2775 | -11.084
-0.97 | -3.1537 | -10.739
-0.96 | -3.0307 | -10.346
-0.95 | -2.904 | -9.996
-0.94 | -2.788 | -9.592
-0.93 | -2.675 | -9.307
-0.92 | -2.5585 | -8.954
-0.91 | -2.4708 | -8.687
-0.9 | -2.3669 | -8.385
-0.89 | -2.2501 | -8.066
-0.88 | -2.1615 | -7.781
-0.87 | -2.0705 | -7.536
-0.86 | -1.9995 | -7.304
-0.85 | -1.9023 | -7.021
-0.84 | -1.8102 | -6.799
-0.83 | -1.7306 | -6.514
-0.82 | -1.6575 | -6.281
-0.81 | -1.5914 | -6.094
-0.8 | -1.5208 | -5.881
-0.79 | -1.4398 | -5.631
-0.78 | -1.3884 | -5.465
-0.77 | -1.3234 | -5.214
-0.76 | -1.2599 | -5.029
-0.75 | -1.2082 | -4.8576
-0.74 | -1.1446 | -4.6793
-0.73 | -1.0871 | -4.4999
-0.72 | -1.0358 | -4.3575
-0.71 | -0.9894 | -4.1657
-0.7 | -0.9464 | -4.0142
-0.69 | -0.9033 | -3.8714
-0.68 | -0.8604 | -3.7219
-0.67 | -0.8201 | -3.5538
-0.66 | -0.7777 | -3.4329
-0.65 | -0.737 | -3.3306
-0.64 | -0.7059 | -3.1927
-0.63 | -0.6653 | -3.0545
-0.62 | -0.6312 | -2.9359
-0.61 | -0.6045 | -2.7991
-0.6 | -0.5749 | -2.702
-0.59 | -0.5436 | -2.6018
-0.58 | -0.516 | -2.4963
-0.57 | -0.49298 | -2.4042
-0.56 | -0.46072 | -2.2899
-0.55 | -0.43893 | -2.2013
-0.54 | -0.41544 | -2.1096
-0.53 | -0.3922 | -2.0252
-0.52 | -0.37046 | -1.9361
-0.51 | -0.34809 | -1.8654
-0.5 | -0.32983 | -1.7857
-0.49 | -0.31178 | -1.6987
-0.48 | -0.29257 | -1.6473
-0.47 | -0.27393 | -1.5723
-0.46 | -0.25949 | -1.5108
-0.45 | -0.24667 | -1.435
-0.44 | -0.23029 | -1.3776
-0.43 | -0.21626 | -1.3101
-0.42 | -0.20329 | -1.2645
-0.41 | -0.18956 | -1.217
-0.4 | -0.17865 | -1.1657
-0.39 | -0.16716 | -1.1103
-0.38 | -0.15636 | -1.0718
-0.37 | -0.14557 | -1.0102
-0.36 | -0.13742 | -0.9652
-0.35 | -0.12745 | -0.92
-0.34 | -0.11794 | -0.8833
-0.33 | -0.10955 | -0.8466
-0.32 | -0.10272 | -0.8122
-0.31 | -0.09473 | -0.7672
-0.3 | -0.08887 | -0.7313
-0.29 | -0.0822 | -0.6917
-0.28 | -0.07647 | -0.6586
-0.27 | -0.07031 | -0.6242
-0.26 | -0.06493 | -0.5935
-0.25 | -0.06011 | -0.5705
-0.24 | -0.05525 | -0.5395
-0.23 | -0.05087 | -0.5135
-0.22 | -0.04666 | -0.48381
-0.21 | -0.042833 | -0.45479
-0.2 | -0.039281 | -0.43058
-0.19 | -0.035904 | -0.40129
-0.18 | -0.032692 | -0.37824
-0.17 | -0.029852 | -0.35512
-0.16 | -0.027119 | -0.33142
-0.15 | -0.024514 | -0.31071
-0.14 | -0.021946 | -0.2867
-0.13 | -0.019834 | -0.26404
-0.12 | -0.017745 | -0.24891
-0.11 | -0.015879 | -0.22398
-0.1 | -0.0141 | -0.20572
-0.09 | -0.012409 | -0.19133
-0.08 | -0.010814 | -0.17426
-0.07 | -0.009449 | -0.15955
-0.06 | -0.007951 | -0.14515
-0.05 | -0.006615 | -0.13157
-0.04 | -0.00535 | -0.11888
-0.03 | -0.0040741 | -0.1077
-0.02 | -0.0027399 | -0.09734
-0.01 | -0.0014456 | -0.08825
0 | -3.35e-05 | -0.0763
0.01 | 0.0014811 | -0.06813
0.02 | 0.0030544 | -0.06095
0.03 | 0.0048493 | -0.05288
0.04 | 0.006818 | -0.045762
0.05 | 0.009059 | -0.03819
0.06 | 0.011489 | -0.031283
0.07 | 0.014319 | -0.02354
0.08 | 0.017685 | -0.016107
0.09 | 0.02134 | -0.007669
0.1 | 0.025491 | 0.0015716
0.11 | 0.030196 | 0.012426
0.12 | 0.035996 | 0.024812
0.13 | 0.042308 | 0.039134
0.14 | 0.049441 | 0.0563
0.15 | 0.05638 | 0.07602
0.16 | 0.06663 | 0.1007
0.17 | 0.07744 | 0.12995
0.18 | 0.08933 | 0.1656
0.19 | 0.10402 | 0.20836
0.2 | 0.11922 | 0.25855
0.21 | 0.13807 | 0.31926
0.22 | 0.15809 | 0.38997
0.23 | 0.1811 | 0.4747
0.24 | 0.20638 | 0.5721
0.25 | 0.23577 | 0.6909
0.26 | 0.26936 | 0.8276
0.27 | 0.30692 | 0.9842
0.28 | 0.34795 | 1.1738
0.29 | 0.39566 | 1.3903
0.3 | 0.44716 | 1.642
0.31 | 0.50573 | 1.9347
0.32 | 0.5682 | 2.2731
0.33 | 0.642 | 2.6636
0.34 | 0.7243 | 3.1213
0.35 | 0.814 | 3.6447
0.36 | 0.9157 | 4.2487
0.37 | 1.029 | 4.9521
0.38 | 1.1551 | 5.743
0.39 | 1.2966 | 6.668
0.4 | 1.4555 | 7.749
0.41 | 1.6367 | 8.998
0.42 | 1.8469 | 10.467
0.43 | 2.082 | 12.148
0.44 | 2.3578 | 14.124
0.45 | 2.6601 | 16.39
0.46 | 3.0248 | 19.06
0.47 | 3.4577 | 22.13
0.48 | 3.9382 | 25.77
0.49 | 4.5364 | 30.005
0.5 | 5.233 | 34.988