## Diode Characteristic (uA-mm)
VGS (V) | VDS = 0.000 V | VDS = 0.500 V
-1.25 | -9.683 | -28.879
-1.24 | -9.317 | -27.825
-1.23 | -8.915 | -26.955
-1.22 | -8.548 | -26.101
-1.21 | -8.206 | -25.239
-1.2 | -7.9 | -24.422
-1.19 | -7.642 | -23.592
-1.18 | -7.327 | -22.831
-1.17 | -7.016 | -22.048
-1.16 | -6.711 | -21.235
-1.15 | -6.438 | -20.573
-1.14 | -6.196 | -19.902
-1.13 | -5.939 | -19.222
-1.12 | -5.703 | -18.525
-1.11 | -5.471 | -17.858
-1.1 | -5.253 | -17.317
-1.09 | -5.025 | -16.719
-1.08 | -4.8436 | -16.117
-1.07 | -4.631 | -15.537
-1.06 | -4.4568 | -15.026
-1.05 | -4.2554 | -14.471
-1.04 | -4.0631 | -13.975
-1.03 | -3.9065 | -13.446
-1.02 | -3.7418 | -12.996
-1.01 | -3.5981 | -12.547
-1 | -3.4298 | -12.086
-0.99 | -3.271 | -11.649
-0.98 | -3.1358 | -11.228
-0.97 | -3.0092 | -10.927
-0.96 | -2.8855 | -10.482
-0.95 | -2.7626 | -10.093
-0.94 | -2.6388 | -9.699
-0.93 | -2.5093 | -9.339
-0.92 | -2.4068 | -9.025
-0.91 | -2.2966 | -8.656
-0.9 | -2.2035 | -8.374
-0.89 | -2.0992 | -8.014
-0.88 | -1.9988 | -7.754
-0.87 | -1.9104 | -7.466
-0.86 | -1.826 | -7.204
-0.85 | -1.7372 | -6.897
-0.84 | -1.659 | -6.654
-0.83 | -1.582 | -6.372
-0.82 | -1.5078 | -6.137
-0.81 | -1.439 | -5.921
-0.8 | -1.3688 | -5.695
-0.79 | -1.3036 | -5.442
-0.78 | -1.2492 | -5.21
-0.77 | -1.1886 | -5.036
-0.76 | -1.1355 | -4.8071
-0.75 | -1.0759 | -4.5877
-0.74 | -1.0233 | -4.4449
-0.73 | -0.9774 | -4.2393
-0.72 | -0.928 | -4.047
-0.71 | -0.885 | -3.9148
-0.7 | -0.8405 | -3.7569
-0.69 | -0.8022 | -3.6211
-0.68 | -0.756 | -3.4671
-0.67 | -0.7215 | -3.3055
-0.66 | -0.682 | -3.1558
-0.65 | -0.6453 | -3.0424
-0.64 | -0.6166 | -2.9089
-0.63 | -0.5819 | -2.7821
-0.62 | -0.5517 | -2.6929
-0.61 | -0.5239 | -2.547
-0.6 | -0.49865 | -2.4553
-0.59 | -0.47188 | -2.3411
-0.58 | -0.44767 | -2.2478
-0.57 | -0.42166 | -2.1353
-0.56 | -0.39901 | -2.0593
-0.55 | -0.37798 | -1.9513
-0.54 | -0.35665 | -1.882
-0.53 | -0.33717 | -1.8064
-0.52 | -0.31703 | -1.7259
-0.51 | -0.29917 | -1.6409
-0.5 | -0.28261 | -1.5649
-0.49 | -0.26669 | -1.5029
-0.48 | -0.25166 | -1.435
-0.47 | -0.23635 | -1.3778
-0.46 | -0.22251 | -1.3132
-0.45 | -0.21007 | -1.2587
-0.44 | -0.19738 | -1.1987
-0.43 | -0.18464 | -1.1492
-0.42 | -0.17363 | -1.0932
-0.41 | -0.16266 | -1.0454
-0.4 | -0.15271 | -0.9865
-0.39 | -0.14215 | -0.9348
-0.38 | -0.13328 | -0.894
-0.37 | -0.12361 | -0.86
-0.36 | -0.1165 | -0.8135
-0.35 | -0.10891 | -0.7732
-0.34 | -0.10073 | -0.7401
-0.33 | -0.09462 | -0.7047
-0.32 | -0.08772 | -0.6658
-0.31 | -0.08189 | -0.6384
-0.3 | -0.07565 | -0.5977
-0.29 | -0.07042 | -0.5694
-0.28 | -0.06473 | -0.5435
-0.27 | -0.05994 | -0.5134
-0.26 | -0.05532 | -0.49037
-0.25 | -0.05137 | -0.46463
-0.24 | -0.04769 | -0.43965
-0.23 | -0.044049 | -0.4168
-0.22 | -0.040391 | -0.38968
-0.21 | -0.037152 | -0.36796
-0.2 | -0.033906 | -0.34528
-0.19 | -0.031121 | -0.3244
-0.18 | -0.028416 | -0.30294
-0.17 | -0.025896 | -0.28334
-0.16 | -0.023544 | -0.26456
-0.15 | -0.021422 | -0.24746
-0.14 | -0.01943 | -0.23055
-0.13 | -0.017466 | -0.21297
-0.12 | -0.015552 | -0.19614
-0.11 | -0.013917 | -0.18295
-0.1 | -0.012464 | -0.16896
-0.09 | -0.010963 | -0.1536
-0.08 | -0.00959 | -0.14164
-0.07 | -0.008281 | -0.12849
-0.06 | -0.007113 | -0.11871
-0.05 | -0.005882 | -0.10836
-0.04 | -0.0047108 | -0.09779
-0.03 | -0.0036085 | -0.08951
-0.02 | -0.0024305 | -0.08121
-0.01 | -0.0012837 | -0.07335
0 | -3.95e-05 | -0.06491
0.01 | 0.0013547 | -0.0582
0.02 | 0.0027182 | -0.05217
0.03 | 0.0043649 | -0.045026
0.04 | 0.006122 | -0.039063
0.05 | 0.008069 | -0.03298
0.06 | 0.010252 | -0.02612
0.07 | 0.01287 | -0.019237
0.08 | 0.015885 | -0.012233
0.09 | 0.019113 | -0.0040605
0.1 | 0.02274 | 0.0051904
0.11 | 0.027181 | 0.01609
0.12 | 0.03224 | 0.029169
0.13 | 0.037996 | 0.044318
0.14 | 0.044228 | 0.06275
0.15 | 0.051581 | 0.08569
0.16 | 0.05973 | 0.11446
0.17 | 0.06907 | 0.14813
0.18 | 0.08023 | 0.18975
0.19 | 0.09286 | 0.24
0.2 | 0.10764 | 0.30084
0.21 | 0.12378 | 0.3759
0.22 | 0.14225 | 0.46441
0.23 | 0.16378 | 0.5674
0.24 | 0.1866 | 0.6938
0.25 | 0.21488 | 0.8445
0.26 | 0.24502 | 1.0185
0.27 | 0.27829 | 1.2278
0.28 | 0.31541 | 1.4771
0.29 | 0.35882 | 1.7676
0.3 | 0.40871 | 2.1079
0.31 | 0.46184 | 2.5034
0.32 | 0.5215 | 2.9754
0.33 | 0.5789 | 3.5215
0.34 | 0.6558 | 4.1625
0.35 | 0.7393 | 4.9183
0.36 | 0.8351 | 5.774
0.37 | 0.947 | 6.828
0.38 | 1.0646 | 8.042
0.39 | 1.2021 | 9.466
0.4 | 1.3556 | 11.097
0.41 | 1.5346 | 13.072
0.42 | 1.7292 | 15.392
0.43 | 1.9632 | 18.112
0.44 | 2.2237 | 21.279
0.45 | 2.5147 | 25.032
0.46 | 2.8904 | 29.512
0.47 | 3.3021 | 34.71
0.48 | 3.7991 | 40.933
0.49 | 4.3702 | 48.293
0.5 | 5.068 | 56.97