## Diode Characteristic (uA-mm)
VGS (V) | VDS = 0.000 V | VDS = 0.500 V
-1.25 | -9.091 | -26.34
-1.24 | -8.764 | -25.516
-1.23 | -8.441 | -24.644
-1.22 | -8.095 | -23.857
-1.21 | -7.831 | -23.068
-1.2 | -7.545 | -22.33
-1.19 | -7.258 | -21.69
-1.18 | -6.961 | -21.014
-1.17 | -6.733 | -20.288
-1.16 | -6.479 | -19.577
-1.15 | -6.209 | -18.883
-1.14 | -5.983 | -18.357
-1.13 | -5.769 | -17.773
-1.12 | -5.545 | -17.201
-1.11 | -5.326 | -16.723
-1.1 | -5.126 | -16.003
-1.09 | -4.9068 | -15.502
-1.08 | -4.73 | -15.086
-1.07 | -4.5475 | -14.564
-1.06 | -4.3599 | -14.075
-1.05 | -4.2109 | -13.577
-1.04 | -4.0441 | -13.147
-1.03 | -3.8928 | -12.761
-1.02 | -3.734 | -12.232
-1.01 | -3.5761 | -11.821
-1 | -3.4448 | -11.483
-0.99 | -3.2994 | -11.058
-0.98 | -3.1685 | -10.71
-0.97 | -3.031 | -10.352
-0.96 | -2.883 | -9.953
-0.95 | -2.7827 | -9.614
-0.94 | -2.6663 | -9.268
-0.93 | -2.5636 | -8.947
-0.92 | -2.4483 | -8.646
-0.91 | -2.3405 | -8.374
-0.9 | -2.2391 | -8.07
-0.89 | -2.1397 | -7.781
-0.88 | -2.0676 | -7.515
-0.87 | -1.9753 | -7.249
-0.86 | -1.8958 | -6.955
-0.85 | -1.8089 | -6.722
-0.84 | -1.734 | -6.452
-0.83 | -1.6543 | -6.226
-0.82 | -1.5769 | -5.989
-0.81 | -1.5142 | -5.778
-0.8 | -1.4485 | -5.559
-0.79 | -1.3829 | -5.376
-0.78 | -1.3188 | -5.189
-0.77 | -1.2649 | -4.9603
-0.76 | -1.2092 | -4.7913
-0.75 | -1.1534 | -4.6221
-0.74 | -1.1017 | -4.4291
-0.73 | -1.0443 | -4.2699
-0.72 | -0.9985 | -4.1195
-0.71 | -0.9498 | -3.9599
-0.7 | -0.9051 | -3.7899
-0.69 | -0.8623 | -3.6459
-0.68 | -0.8244 | -3.5098
-0.67 | -0.7822 | -3.3665
-0.66 | -0.7439 | -3.2324
-0.65 | -0.71 | -3.0985
-0.64 | -0.6714 | -2.9778
-0.63 | -0.6396 | -2.8648
-0.62 | -0.6096 | -2.75
-0.61 | -0.5772 | -2.6341
-0.6 | -0.5462 | -2.5321
-0.59 | -0.5217 | -2.4459
-0.58 | -0.49786 | -2.3513
-0.57 | -0.47332 | -2.2455
-0.56 | -0.44684 | -2.1628
-0.55 | -0.42072 | -2.0638
-0.54 | -0.39767 | -1.9809
-0.53 | -0.37636 | -1.8914
-0.52 | -0.35519 | -1.816
-0.51 | -0.33704 | -1.73
-0.5 | -0.31736 | -1.6819
-0.49 | -0.30012 | -1.6017
-0.48 | -0.28199 | -1.529
-0.47 | -0.2668 | -1.4554
-0.46 | -0.25126 | -1.4004
-0.45 | -0.2359 | -1.3469
-0.44 | -0.22027 | -1.2911
-0.43 | -0.20906 | -1.2292
-0.42 | -0.19632 | -1.1701
-0.41 | -0.18423 | -1.1224
-0.4 | -0.17214 | -1.0658
-0.39 | -0.16157 | -1.0155
-0.38 | -0.15089 | -0.9749
-0.37 | -0.14125 | -0.9304
-0.36 | -0.13189 | -0.8916
-0.35 | -0.12332 | -0.8533
-0.34 | -0.11532 | -0.8063
-0.33 | -0.10723 | -0.7751
-0.32 | -0.09994 | -0.735
-0.31 | -0.09274 | -0.7043
-0.3 | -0.08647 | -0.6712
-0.29 | -0.08013 | -0.635
-0.28 | -0.0742 | -0.6042
-0.27 | -0.06867 | -0.5741
-0.26 | -0.06344 | -0.5436
-0.25 | -0.05872 | -0.5145
-0.24 | -0.05391 | -0.48718
-0.23 | -0.050143 | -0.46483
-0.22 | -0.046128 | -0.43917
-0.21 | -0.042288 | -0.41147
-0.2 | -0.038555 | -0.38792
-0.19 | -0.035174 | -0.36476
-0.18 | -0.032066 | -0.34069
-0.17 | -0.029206 | -0.32036
-0.16 | -0.026453 | -0.2965
-0.15 | -0.02394 | -0.2763
-0.14 | -0.021729 | -0.25423
-0.13 | -0.01945 | -0.23753
-0.12 | -0.0174 | -0.21771
-0.11 | -0.015548 | -0.20338
-0.1 | -0.013747 | -0.18691
-0.09 | -0.01215 | -0.17044
-0.08 | -0.010601 | -0.15486
-0.07 | -0.009187 | -0.14194
-0.06 | -0.007826 | -0.12966
-0.05 | -0.006538 | -0.1169
-0.04 | -0.005241 | -0.10707
-0.03 | -0.0039622 | -0.09733
-0.02 | -0.0027121 | -0.08747
-0.01 | -0.0013847 | -0.07822
0 | 1.92e-05 | -0.06823
0.01 | 0.0014097 | -0.0615
0.02 | 0.0030257 | -0.05402
0.03 | 0.004689 | -0.046875
0.04 | 0.00655 | -0.039578
0.05 | 0.008773 | -0.032703
0.06 | 0.01121 | -0.026126
0.07 | 0.013894 | -0.018604
0.08 | 0.017054 | -0.010741
0.09 | 0.020695 | -0.0017781
0.1 | 0.024747 | 0.008228
0.11 | 0.029272 | 0.019914
0.12 | 0.034799 | 0.034222
0.13 | 0.04103 | 0.051103
0.14 | 0.047895 | 0.07143
0.15 | 0.055667 | 0.09624
0.16 | 0.06406 | 0.12681
0.17 | 0.07435 | 0.16414
0.18 | 0.0856 | 0.20851
0.19 | 0.09974 | 0.26351
0.2 | 0.11474 | 0.32867
0.21 | 0.13178 | 0.40927
0.22 | 0.15115 | 0.50333
0.23 | 0.17236 | 0.6092
0.24 | 0.19725 | 0.7442
0.25 | 0.22538 | 0.9047
0.26 | 0.25689 | 1.0953
0.27 | 0.29178 | 1.3151
0.28 | 0.32958 | 1.5764
0.29 | 0.37493 | 1.883
0.3 | 0.42486 | 2.2439
0.31 | 0.47928 | 2.6671
0.32 | 0.53858 | 3.1534
0.33 | 0.5959 | 3.7368
0.34 | 0.6744 | 4.4179
0.35 | 0.7606 | 5.2067
0.36 | 0.8577 | 6.08
0.37 | 0.9642 | 7.19
0.38 | 1.0882 | 8.454
0.39 | 1.2229 | 9.949
0.4 | 1.3753 | 11.668
0.41 | 1.5525 | 13.716
0.42 | 1.7551 | 16.129
0.43 | 1.9837 | 18.996
0.44 | 2.2441 | 22.302
0.45 | 2.5416 | 26.251
0.46 | 2.8986 | 30.938
0.47 | 3.3036 | 36.397
0.48 | 3.7876 | 42.915
0.49 | 4.3643 | 50.591
0.5 | 5.0348 | 59.52