## Diode Characteristic (uA-mm)
VGS (V) | VDS = 0.000 V | VDS = 0.500 V
-1.25 | -9.167 | -25.98
-1.24 | -8.84 | -25.092
-1.23 | -8.473 | -24.27
-1.22 | -8.129 | -23.41
-1.21 | -7.857 | -22.68
-1.2 | -7.564 | -21.987
-1.19 | -7.27 | -21.091
-1.18 | -6.978 | -20.468
-1.17 | -6.689 | -19.79
-1.16 | -6.418 | -19.101
-1.15 | -6.152 | -18.483
-1.14 | -5.936 | -17.904
-1.13 | -5.698 | -17.258
-1.12 | -5.529 | -16.654
-1.11 | -5.308 | -16.018
-1.1 | -5.067 | -15.565
-1.09 | -4.8822 | -15.073
-1.08 | -4.6844 | -14.555
-1.07 | -4.4912 | -14.084
-1.06 | -4.3168 | -13.555
-1.05 | -4.135 | -13.139
-1.04 | -3.9644 | -12.604
-1.03 | -3.803 | -12.268
-1.02 | -3.6224 | -11.749
-1.01 | -3.4858 | -11.37
-1 | -3.3523 | -10.965
-0.99 | -3.2073 | -10.584
-0.98 | -3.0809 | -10.244
-0.97 | -2.947 | -9.858
-0.96 | -2.8326 | -9.474
-0.95 | -2.7057 | -9.147
-0.94 | -2.594 | -8.865
-0.93 | -2.4894 | -8.513
-0.92 | -2.379 | -8.203
-0.91 | -2.2757 | -7.874
-0.9 | -2.1763 | -7.58
-0.89 | -2.0848 | -7.289
-0.88 | -1.9994 | -7.051
-0.87 | -1.9056 | -6.789
-0.86 | -1.8227 | -6.563
-0.85 | -1.7349 | -6.316
-0.84 | -1.6662 | -6.072
-0.83 | -1.5926 | -5.87
-0.82 | -1.5119 | -5.627
-0.81 | -1.4437 | -5.398
-0.8 | -1.3835 | -5.222
-0.79 | -1.3191 | -5.005
-0.78 | -1.2636 | -4.8315
-0.77 | -1.2054 | -4.6358
-0.76 | -1.1504 | -4.4676
-0.75 | -1.0959 | -4.2927
-0.74 | -1.0364 | -4.1092
-0.73 | -0.983 | -3.9718
-0.72 | -0.9425 | -3.8072
-0.71 | -0.897 | -3.6578
-0.7 | -0.8571 | -3.5236
-0.69 | -0.8092 | -3.3844
-0.68 | -0.7723 | -3.2468
-0.67 | -0.734 | -3.11
-0.66 | -0.6945 | -2.9986
-0.65 | -0.6646 | -2.8749
-0.64 | -0.6275 | -2.7642
-0.63 | -0.5948 | -2.6441
-0.62 | -0.563 | -2.5287
-0.61 | -0.5339 | -2.4288
-0.6 | -0.5066 | -2.3175
-0.59 | -0.48326 | -2.2348
-0.58 | -0.45672 | -2.1327
-0.57 | -0.43517 | -2.0304
-0.56 | -0.40963 | -1.9688
-0.55 | -0.38524 | -1.8817
-0.54 | -0.36533 | -1.8026
-0.53 | -0.34454 | -1.7368
-0.52 | -0.32604 | -1.6631
-0.51 | -0.30858 | -1.595
-0.5 | -0.29257 | -1.5112
-0.49 | -0.27493 | -1.4463
-0.48 | -0.25916 | -1.3749
-0.47 | -0.24371 | -1.315
-0.46 | -0.23121 | -1.2589
-0.45 | -0.21459 | -1.2068
-0.44 | -0.2021 | -1.1578
-0.43 | -0.19056 | -1.1059
-0.42 | -0.17954 | -1.0585
-0.41 | -0.16847 | -1.0052
-0.4 | -0.15746 | -0.9601
-0.39 | -0.14778 | -0.9148
-0.38 | -0.13824 | -0.872
-0.37 | -0.12948 | -0.834
-0.36 | -0.11988 | -0.7987
-0.35 | -0.11156 | -0.7573
-0.34 | -0.10504 | -0.7252
-0.33 | -0.09737 | -0.6845
-0.32 | -0.09029 | -0.6559
-0.31 | -0.08421 | -0.6235
-0.3 | -0.07843 | -0.5931
-0.29 | -0.07249 | -0.5681
-0.28 | -0.06762 | -0.5361
-0.27 | -0.06198 | -0.5105
-0.26 | -0.05757 | -0.48375
-0.25 | -0.05283 | -0.45931
-0.24 | -0.049309 | -0.43485
-0.23 | -0.045396 | -0.40953
-0.22 | -0.041832 | -0.38702
-0.21 | -0.03864 | -0.3618
-0.2 | -0.035448 | -0.3416
-0.19 | -0.032478 | -0.32332
-0.18 | -0.029593 | -0.29887
-0.17 | -0.026939 | -0.28123
-0.16 | -0.024452 | -0.26038
-0.15 | -0.022192 | -0.24187
-0.14 | -0.020083 | -0.22461
-0.13 | -0.018045 | -0.2078
-0.12 | -0.016258 | -0.19104
-0.11 | -0.01443 | -0.17664
-0.1 | -0.012876 | -0.16284
-0.09 | -0.011309 | -0.14972
-0.08 | -0.009792 | -0.13589
-0.07 | -0.008574 | -0.12589
-0.06 | -0.007323 | -0.11461
-0.05 | -0.006131 | -0.10477
-0.04 | -0.004913 | -0.09498
-0.03 | -0.0037103 | -0.08577
-0.02 | -0.0025491 | -0.0776
-0.01 | -0.0012968 | -0.06949
0 | 5.4e-06 | -0.06184
0.01 | 0.00132 | -0.05577
0.02 | 0.0028306 | -0.048664
0.03 | 0.0044157 | -0.042663
0.04 | 0.006182 | -0.036184
0.05 | 0.008329 | -0.02989
0.06 | 0.010618 | -0.023878
0.07 | 0.013183 | -0.016705
0.08 | 0.016024 | -0.009132
0.09 | 0.019514 | -0.0006529
0.1 | 0.023415 | 0.009252
0.11 | 0.027566 | 0.020867
0.12 | 0.032702 | 0.035009
0.13 | 0.038674 | 0.051861
0.14 | 0.044952 | 0.07181
0.15 | 0.052223 | 0.09726
0.16 | 0.06004 | 0.12874
0.17 | 0.0701 | 0.16636
0.18 | 0.08069 | 0.21319
0.19 | 0.09357 | 0.26932
0.2 | 0.10842 | 0.33763
0.21 | 0.12455 | 0.42047
0.22 | 0.14292 | 0.51994
0.23 | 0.16276 | 0.6325
0.24 | 0.18695 | 0.7764
0.25 | 0.21411 | 0.9433
0.26 | 0.242 | 1.1432
0.27 | 0.27556 | 1.3814
0.28 | 0.31245 | 1.6584
0.29 | 0.35532 | 1.9943
0.3 | 0.40298 | 2.3841
0.31 | 0.45492 | 2.8467
0.32 | 0.51376 | 3.3825
0.33 | 0.5686 | 4.0246
0.34 | 0.6401 | 4.7792
0.35 | 0.7228 | 5.6496
0.36 | 0.8146 | 6.642
0.37 | 0.9173 | 7.87
0.38 | 1.0342 | 9.286
0.39 | 1.1674 | 11.004
0.4 | 1.3097 | 12.975
0.41 | 1.4814 | 15.355
0.42 | 1.6762 | 18.117
0.43 | 1.8906 | 21.421
0.44 | 2.1343 | 25.262
0.45 | 2.4336 | 29.887
0.46 | 2.7687 | 35.34
0.47 | 3.1668 | 41.853
0.48 | 3.6468 | 49.513
0.49 | 4.2115 | 58.4
0.5 | 4.8545 | 69.22