## Diode Characteristic (uA-mm)
VGS (V) | VDS = 0.000 V | VDS = 0.500 V
-1.25 | -11.042 | -32.094
-1.24 | -10.611 | -31.093
-1.23 | -10.205 | -29.969
-1.22 | -9.84 | -29.149
-1.21 | -9.448 | -28.152
-1.2 | -9.13 | -27.301
-1.19 | -8.768 | -26.422
-1.18 | -8.429 | -25.547
-1.17 | -8.125 | -24.738
-1.16 | -7.804 | -23.875
-1.15 | -7.529 | -23.084
-1.14 | -7.223 | -22.403
-1.13 | -6.933 | -21.691
-1.12 | -6.696 | -20.912
-1.11 | -6.424 | -20.298
-1.1 | -6.176 | -19.573
-1.09 | -5.954 | -18.971
-1.08 | -5.706 | -18.248
-1.07 | -5.477 | -17.705
-1.06 | -5.271 | -17.185
-1.05 | -5.065 | -16.639
-1.04 | -4.8564 | -16.029
-1.03 | -4.6625 | -15.571
-1.02 | -4.4721 | -14.989
-1.01 | -4.3091 | -14.439
-1 | -4.1493 | -13.948
-0.99 | -3.9623 | -13.447
-0.98 | -3.7838 | -13.015
-0.97 | -3.6214 | -12.621
-0.96 | -3.4995 | -12.123
-0.95 | -3.3565 | -11.732
-0.94 | -3.2063 | -11.351
-0.93 | -3.072 | -10.95
-0.92 | -2.9408 | -10.539
-0.91 | -2.8282 | -10.186
-0.9 | -2.6999 | -9.792
-0.89 | -2.5859 | -9.507
-0.88 | -2.4691 | -9.169
-0.87 | -2.3656 | -8.802
-0.86 | -2.2804 | -8.524
-0.85 | -2.1823 | -8.18
-0.84 | -2.0697 | -7.926
-0.83 | -1.9918 | -7.624
-0.82 | -1.9064 | -7.303
-0.81 | -1.8119 | -7.041
-0.8 | -1.7299 | -6.785
-0.79 | -1.6582 | -6.547
-0.78 | -1.58 | -6.305
-0.77 | -1.5086 | -6.042
-0.76 | -1.4372 | -5.836
-0.75 | -1.3729 | -5.611
-0.74 | -1.3098 | -5.427
-0.73 | -1.2498 | -5.22
-0.72 | -1.1877 | -5.003
-0.71 | -1.1334 | -4.8447
-0.7 | -1.0841 | -4.6359
-0.69 | -1.0291 | -4.4394
-0.68 | -0.9744 | -4.2913
-0.67 | -0.929 | -4.1027
-0.66 | -0.8847 | -3.9309
-0.65 | -0.8381 | -3.7581
-0.64 | -0.8004 | -3.606
-0.63 | -0.7595 | -3.4637
-0.62 | -0.7207 | -3.3437
-0.61 | -0.6836 | -3.2129
-0.6 | -0.6474 | -3.0811
-0.59 | -0.6146 | -2.9636
-0.58 | -0.5807 | -2.8425
-0.57 | -0.5491 | -2.7358
-0.56 | -0.5191 | -2.6211
-0.55 | -0.4956 | -2.5053
-0.54 | -0.46809 | -2.4118
-0.53 | -0.44163 | -2.3098
-0.52 | -0.41952 | -2.2226
-0.51 | -0.39434 | -2.1193
-0.5 | -0.37026 | -2.0141
-0.49 | -0.34903 | -1.9343
-0.48 | -0.33013 | -1.8512
-0.47 | -0.3101 | -1.7635
-0.46 | -0.29147 | -1.6836
-0.45 | -0.27507 | -1.6178
-0.44 | -0.25835 | -1.5502
-0.43 | -0.24124 | -1.4837
-0.42 | -0.22752 | -1.4178
-0.41 | -0.21229 | -1.353
-0.4 | -0.19856 | -1.2987
-0.39 | -0.1863 | -1.2516
-0.38 | -0.1757 | -1.1874
-0.37 | -0.16337 | -1.1295
-0.36 | -0.15235 | -1.0777
-0.35 | -0.14345 | -1.0312
-0.34 | -0.13304 | -0.9803
-0.33 | -0.12303 | -0.94
-0.32 | -0.11486 | -0.8913
-0.31 | -0.10714 | -0.844
-0.3 | -0.09914 | -0.811
-0.29 | -0.09172 | -0.7722
-0.28 | -0.08457 | -0.7345
-0.27 | -0.07878 | -0.698
-0.26 | -0.07273 | -0.6672
-0.25 | -0.06629 | -0.6308
-0.24 | -0.06159 | -0.5947
-0.23 | -0.05648 | -0.5656
-0.22 | -0.05211 | -0.537
-0.21 | -0.048121 | -0.5016
-0.2 | -0.043926 | -0.47265
-0.19 | -0.040383 | -0.44487
-0.18 | -0.036539 | -0.42069
-0.17 | -0.033694 | -0.3947
-0.16 | -0.030489 | -0.36526
-0.15 | -0.027669 | -0.34199
-0.14 | -0.024698 | -0.31739
-0.13 | -0.022277 | -0.29483
-0.12 | -0.020024 | -0.27212
-0.11 | -0.017929 | -0.24937
-0.1 | -0.015769 | -0.2306
-0.09 | -0.013978 | -0.21194
-0.08 | -0.012245 | -0.19511
-0.07 | -0.01058 | -0.17711
-0.06 | -0.008892 | -0.16203
-0.05 | -0.007473 | -0.14804
-0.04 | -0.005994 | -0.13418
-0.03 | -0.0045914 | -0.1208
-0.02 | -0.0030777 | -0.10874
-0.01 | -0.0016164 | -0.09824
0 | -3.99e-05 | -0.08748
0.01 | 0.0016892 | -0.07745
0.02 | 0.00341 | -0.06905
0.03 | 0.005462 | -0.06045
0.04 | 0.007602 | -0.0519
0.05 | 0.010056 | -0.043815
0.06 | 0.012802 | -0.035284
0.07 | 0.01606 | -0.026893
0.08 | 0.019649 | -0.01842
0.09 | 0.023771 | -0.009124
0.1 | 0.02833 | 0.0013134
0.11 | 0.033663 | 0.013003
0.12 | 0.039994 | 0.026499
0.13 | 0.047007 | 0.042192
0.14 | 0.054971 | 0.06045
0.15 | 0.06311 | 0.08259
0.16 | 0.074 | 0.10888
0.17 | 0.08646 | 0.14082
0.18 | 0.09968 | 0.17843
0.19 | 0.11525 | 0.22305
0.2 | 0.13265 | 0.27667
0.21 | 0.15426 | 0.34034
0.22 | 0.17684 | 0.41662
0.23 | 0.20179 | 0.50534
0.24 | 0.23077 | 0.6028
0.25 | 0.26223 | 0.7268
0.26 | 0.29981 | 0.8688
0.27 | 0.34029 | 1.0332
0.28 | 0.38599 | 1.2299
0.29 | 0.43707 | 1.4565
0.3 | 0.49476 | 1.7205
0.31 | 0.55802 | 2.0194
0.32 | 0.617 | 2.3692
0.33 | 0.6975 | 2.7815
0.34 | 0.7876 | 3.2435
0.35 | 0.8847 | 3.7835
0.36 | 0.9986 | 4.4094
0.37 | 1.1186 | 5.1184
0.38 | 1.2592 | 5.893
0.39 | 1.4145 | 6.854
0.4 | 1.584 | 7.96
0.41 | 1.7828 | 9.226
0.42 | 2.0025 | 10.724
0.43 | 2.2502 | 12.444
0.44 | 2.5455 | 14.411
0.45 | 2.8813 | 16.722
0.46 | 3.27 | 19.43
0.47 | 3.7097 | 22.557
0.48 | 4.2444 | 26.171
0.49 | 4.8549 | 30.421
0.5 | 5.5828 | 35.399