## Diode Characteristic (uA-mm)
VGS (V) | VDS = 0.000 V | VDS = 0.500 V
-1.25 | -10.232 | -29.783
-1.24 | -9.863 | -28.84
-1.23 | -9.488 | -27.974
-1.22 | -9.178 | -27.055
-1.21 | -8.818 | -26.299
-1.2 | -8.433 | -25.448
-1.19 | -8.117 | -24.563
-1.18 | -7.795 | -23.725
-1.17 | -7.461 | -22.942
-1.16 | -7.201 | -22.212
-1.15 | -6.933 | -21.49
-1.14 | -6.691 | -20.782
-1.13 | -6.431 | -20.175
-1.12 | -6.167 | -19.417
-1.11 | -5.926 | -18.765
-1.1 | -5.668 | -18.131
-1.09 | -5.457 | -17.587
-1.08 | -5.256 | -17.044
-1.07 | -5.043 | -16.518
-1.06 | -4.8494 | -15.978
-1.05 | -4.65 | -15.367
-1.04 | -4.485 | -14.851
-1.03 | -4.3124 | -14.341
-1.02 | -4.1279 | -13.855
-1.01 | -3.9401 | -13.345
-1 | -3.7875 | -12.994
-0.99 | -3.6233 | -12.525
-0.98 | -3.4716 | -12.108
-0.97 | -3.3327 | -11.724
-0.96 | -3.1884 | -11.299
-0.95 | -3.0437 | -10.852
-0.94 | -2.9432 | -10.528
-0.93 | -2.8141 | -10.105
-0.92 | -2.6792 | -9.71
-0.91 | -2.5826 | -9.448
-0.9 | -2.471 | -9.119
-0.89 | -2.3686 | -8.766
-0.88 | -2.261 | -8.436
-0.87 | -2.1597 | -8.14
-0.86 | -2.063 | -7.837
-0.85 | -1.9743 | -7.586
-0.84 | -1.9042 | -7.279
-0.83 | -1.8158 | -6.972
-0.82 | -1.7332 | -6.796
-0.81 | -1.6555 | -6.488
-0.8 | -1.5786 | -6.265
-0.79 | -1.5025 | -6.031
-0.78 | -1.4374 | -5.84
-0.77 | -1.3701 | -5.576
-0.76 | -1.3128 | -5.357
-0.75 | -1.2526 | -5.155
-0.74 | -1.186 | -4.9625
-0.73 | -1.1301 | -4.7947
-0.72 | -1.0879 | -4.604
-0.71 | -1.028 | -4.4192
-0.7 | -0.9846 | -4.2726
-0.69 | -0.9324 | -4.0784
-0.68 | -0.8816 | -3.941
-0.67 | -0.8417 | -3.768
-0.66 | -0.8013 | -3.6232
-0.65 | -0.761 | -3.473
-0.64 | -0.7215 | -3.3313
-0.63 | -0.6897 | -3.2099
-0.62 | -0.652 | -3.0851
-0.61 | -0.616 | -2.9357
-0.6 | -0.5849 | -2.8347
-0.59 | -0.5514 | -2.7238
-0.58 | -0.5216 | -2.5903
-0.57 | -0.5005 | -2.4845
-0.56 | -0.47405 | -2.3868
-0.55 | -0.44261 | -2.3004
-0.54 | -0.42302 | -2.2092
-0.53 | -0.39898 | -2.1074
-0.52 | -0.3751 | -2.0201
-0.51 | -0.35295 | -1.9297
-0.5 | -0.33264 | -1.8441
-0.49 | -0.31512 | -1.7775
-0.48 | -0.2975 | -1.6938
-0.47 | -0.27988 | -1.6187
-0.46 | -0.26361 | -1.547
-0.45 | -0.24907 | -1.4737
-0.44 | -0.23315 | -1.409
-0.43 | -0.22081 | -1.352
-0.42 | -0.20769 | -1.293
-0.41 | -0.19368 | -1.2356
-0.4 | -0.18081 | -1.18
-0.39 | -0.16883 | -1.133
-0.38 | -0.15839 | -1.0836
-0.37 | -0.1482 | -1.0375
-0.36 | -0.13814 | -0.9922
-0.35 | -0.12906 | -0.9423
-0.34 | -0.11989 | -0.8974
-0.33 | -0.11205 | -0.8556
-0.32 | -0.10373 | -0.8089
-0.31 | -0.09669 | -0.766
-0.3 | -0.08935 | -0.7249
-0.29 | -0.08262 | -0.6941
-0.28 | -0.07718 | -0.6616
-0.27 | -0.07056 | -0.6275
-0.26 | -0.06564 | -0.5978
-0.25 | -0.06084 | -0.5605
-0.24 | -0.05566 | -0.5337
-0.23 | -0.0511 | -0.50666
-0.22 | -0.047305 | -0.48105
-0.21 | -0.043684 | -0.45244
-0.2 | -0.040265 | -0.42837
-0.19 | -0.036623 | -0.40516
-0.18 | -0.033331 | -0.3799
-0.17 | -0.030427 | -0.35332
-0.16 | -0.027557 | -0.33112
-0.15 | -0.024946 | -0.30913
-0.14 | -0.022465 | -0.28501
-0.13 | -0.020241 | -0.26598
-0.12 | -0.018343 | -0.24503
-0.11 | -0.016113 | -0.22774
-0.1 | -0.014334 | -0.2097
-0.09 | -0.012609 | -0.18819
-0.08 | -0.011062 | -0.17492
-0.07 | -0.009476 | -0.15823
-0.06 | -0.008102 | -0.14466
-0.05 | -0.006774 | -0.13348
-0.04 | -0.005491 | -0.12154
-0.03 | -0.0041227 | -0.10801
-0.02 | -0.0028006 | -0.09908
-0.01 | -0.0014655 | -0.08897
0 | -4.76e-05 | -0.07927
0.01 | 0.0014925 | -0.07034
0.02 | 0.0030639 | -0.06214
0.03 | 0.004912 | -0.05417
0.04 | 0.006803 | -0.046171
0.05 | 0.008995 | -0.038202
0.06 | 0.011452 | -0.030988
0.07 | 0.014561 | -0.023354
0.08 | 0.017737 | -0.01481
0.09 | 0.021393 | -0.005508
0.1 | 0.0256 | 0.0050196
0.11 | 0.030644 | 0.016671
0.12 | 0.036142 | 0.030682
0.13 | 0.042529 | 0.047365
0.14 | 0.049556 | 0.06649
0.15 | 0.05767 | 0.09084
0.16 | 0.06712 | 0.12041
0.17 | 0.07812 | 0.15506
0.18 | 0.0902 | 0.19785
0.19 | 0.1049 | 0.2479
0.2 | 0.12117 | 0.31049
0.21 | 0.13919 | 0.38454
0.22 | 0.16034 | 0.47116
0.23 | 0.18285 | 0.571
0.24 | 0.21044 | 0.6951
0.25 | 0.24092 | 0.8411
0.26 | 0.27321 | 1.0092
0.27 | 0.31196 | 1.2118
0.28 | 0.35315 | 1.4432
0.29 | 0.4013 | 1.7188
0.3 | 0.45442 | 2.0456
0.31 | 0.51422 | 2.4178
0.32 | 0.5654 | 2.8574
0.33 | 0.64 | 3.3665
0.34 | 0.7232 | 3.9611
0.35 | 0.8159 | 4.6437
0.36 | 0.9173 | 5.4347
0.37 | 1.0323 | 6.329
0.38 | 1.1677 | 7.43
0.39 | 1.3121 | 8.698
0.4 | 1.4745 | 10.167
0.41 | 1.6584 | 11.897
0.42 | 1.8775 | 13.93
0.43 | 2.1171 | 16.296
0.44 | 2.3833 | 19.075
0.45 | 2.7092 | 22.291
0.46 | 3.0839 | 26.187
0.47 | 3.5157 | 30.65
0.48 | 4.0315 | 35.91
0.49 | 4.6384 | 42.134
0.5 | 5.3641 | 49.449