## Diode Characteristic (uA-mm)
VGS (V) | VDS = 0.000 V | VDS = 0.500 V
-1.25 | -10.308 | -30.757
-1.24 | -9.893 | -29.761
-1.23 | -9.508 | -28.881
-1.22 | -9.145 | -27.955
-1.21 | -8.814 | -27.016
-1.2 | -8.487 | -25.983
-1.19 | -8.118 | -25.131
-1.18 | -7.795 | -24.221
-1.17 | -7.466 | -23.507
-1.16 | -7.195 | -22.682
-1.15 | -6.9 | -21.868
-1.14 | -6.601 | -21.116
-1.13 | -6.306 | -20.485
-1.12 | -6.095 | -19.752
-1.11 | -5.816 | -19.028
-1.1 | -5.567 | -18.345
-1.09 | -5.373 | -17.801
-1.08 | -5.138 | -17.249
-1.07 | -4.9188 | -16.55
-1.06 | -4.7263 | -15.938
-1.05 | -4.5365 | -15.379
-1.04 | -4.3369 | -14.959
-1.03 | -4.159 | -14.41
-1.02 | -3.9739 | -13.89
-1.01 | -3.8055 | -13.359
-1 | -3.6562 | -12.893
-0.99 | -3.4908 | -12.451
-0.98 | -3.3368 | -12.033
-0.97 | -3.1933 | -11.554
-0.96 | -3.0633 | -11.139
-0.95 | -2.9161 | -10.808
-0.94 | -2.7984 | -10.289
-0.93 | -2.666 | -9.974
-0.92 | -2.5455 | -9.578
-0.91 | -2.4435 | -9.241
-0.9 | -2.3312 | -8.925
-0.89 | -2.2202 | -8.602
-0.88 | -2.1304 | -8.232
-0.87 | -2.0305 | -7.915
-0.86 | -1.9401 | -7.607
-0.85 | -1.8554 | -7.334
-0.84 | -1.7604 | -7.014
-0.83 | -1.6814 | -6.773
-0.82 | -1.6086 | -6.537
-0.81 | -1.5287 | -6.268
-0.8 | -1.4604 | -6.054
-0.79 | -1.3986 | -5.775
-0.78 | -1.324 | -5.53
-0.77 | -1.2652 | -5.356
-0.76 | -1.2076 | -5.146
-0.75 | -1.1503 | -4.9506
-0.74 | -1.092 | -4.755
-0.73 | -1.0356 | -4.5638
-0.72 | -0.9835 | -4.3765
-0.71 | -0.9307 | -4.2011
-0.7 | -0.8883 | -4.0285
-0.69 | -0.8389 | -3.8607
-0.68 | -0.8022 | -3.7003
-0.67 | -0.7609 | -3.5631
-0.66 | -0.7188 | -3.3863
-0.65 | -0.687 | -3.2481
-0.64 | -0.6499 | -3.114
-0.63 | -0.6157 | -2.9929
-0.62 | -0.5823 | -2.8789
-0.61 | -0.5503 | -2.7486
-0.6 | -0.5232 | -2.6134
-0.59 | -0.49775 | -2.5065
-0.58 | -0.46884 | -2.3965
-0.57 | -0.44459 | -2.2985
-0.56 | -0.42176 | -2.2068
-0.55 | -0.39489 | -2.1007
-0.54 | -0.37121 | -2.0231
-0.53 | -0.35099 | -1.9237
-0.52 | -0.3342 | -1.8294
-0.51 | -0.31432 | -1.77
-0.5 | -0.29445 | -1.694
-0.49 | -0.2777 | -1.5923
-0.48 | -0.26087 | -1.5188
-0.47 | -0.24502 | -1.4643
-0.46 | -0.23187 | -1.395
-0.45 | -0.21742 | -1.3318
-0.44 | -0.20411 | -1.2557
-0.43 | -0.19068 | -1.2061
-0.42 | -0.17917 | -1.1529
-0.41 | -0.16816 | -1.1047
-0.4 | -0.15684 | -1.0519
-0.39 | -0.1475 | -0.9931
-0.38 | -0.13832 | -0.9505
-0.37 | -0.12831 | -0.9084
-0.36 | -0.11953 | -0.8634
-0.35 | -0.11185 | -0.822
-0.34 | -0.1038 | -0.7781
-0.33 | -0.09685 | -0.7399
-0.32 | -0.08971 | -0.7096
-0.31 | -0.08358 | -0.6712
-0.3 | -0.07678 | -0.6369
-0.29 | -0.07206 | -0.608
-0.28 | -0.06607 | -0.5731
-0.27 | -0.06168 | -0.5433
-0.26 | -0.0567 | -0.5176
-0.25 | -0.05242 | -0.48978
-0.24 | -0.04877 | -0.46479
-0.23 | -0.044768 | -0.43405
-0.22 | -0.041355 | -0.41218
-0.21 | -0.037835 | -0.38656
-0.2 | -0.034643 | -0.36531
-0.19 | -0.03187 | -0.34709
-0.18 | -0.028773 | -0.32004
-0.17 | -0.026223 | -0.299
-0.16 | -0.023847 | -0.27868
-0.15 | -0.021638 | -0.26386
-0.14 | -0.019344 | -0.24271
-0.13 | -0.017554 | -0.22619
-0.12 | -0.01581 | -0.21067
-0.11 | -0.014103 | -0.19604
-0.1 | -0.012469 | -0.17973
-0.09 | -0.011029 | -0.16556
-0.08 | -0.009631 | -0.15298
-0.07 | -0.008379 | -0.1384
-0.06 | -0.007119 | -0.12678
-0.05 | -0.005917 | -0.11644
-0.04 | -0.0047689 | -0.10566
-0.03 | -0.003616 | -0.09662
-0.02 | -0.0024633 | -0.08647
-0.01 | -0.0012942 | -0.07729
0 | -4.3e-05 | -0.06933
0.01 | 0.00132 | -0.06168
0.02 | 0.0026864 | -0.05441
0.03 | 0.004334 | -0.047909
0.04 | 0.006032 | -0.040921
0.05 | 0.008014 | -0.033998
0.06 | 0.01019 | -0.027163
0.07 | 0.012943 | -0.020248
0.08 | 0.015781 | -0.012275
0.09 | 0.019013 | -0.0037162
0.1 | 0.022768 | 0.006458
0.11 | 0.027306 | 0.017871
0.12 | 0.032257 | 0.031617
0.13 | 0.037679 | 0.048607
0.14 | 0.044344 | 0.06811
0.15 | 0.051796 | 0.09282
0.16 | 0.05974 | 0.12303
0.17 | 0.06904 | 0.15928
0.18 | 0.08038 | 0.20484
0.19 | 0.09389 | 0.25959
0.2 | 0.1079 | 0.32557
0.21 | 0.12469 | 0.40625
0.22 | 0.14266 | 0.50215
0.23 | 0.16399 | 0.6124
0.24 | 0.18836 | 0.7481
0.25 | 0.21412 | 0.9133
0.26 | 0.24637 | 1.1064
0.27 | 0.27956 | 1.3341
0.28 | 0.31813 | 1.6047
0.29 | 0.36317 | 1.9192
0.3 | 0.41192 | 2.2998
0.31 | 0.46689 | 2.746
0.32 | 0.52721 | 3.2637
0.33 | 0.584 | 3.8788
0.34 | 0.6625 | 4.5988
0.35 | 0.7486 | 5.4344
0.36 | 0.8437 | 6.37
0.37 | 0.9539 | 7.553
0.38 | 1.0756 | 8.915
0.39 | 1.2036 | 10.501
0.4 | 1.3605 | 12.393
0.41 | 1.5345 | 14.624
0.42 | 1.7335 | 17.294
0.43 | 1.9583 | 20.36
0.44 | 2.2293 | 24.04
0.45 | 2.5342 | 28.384
0.46 | 2.8824 | 33.558
0.47 | 3.3078 | 39.683
0.48 | 3.7939 | 46.922
0.49 | 4.3701 | 55.512
0.5 | 5.0731 | 65.64