## Diode Characteristic (uA-mm)
VGS (V) | VDS = 0.000 V | VDS = 0.500 V
-1.25 | -7.13 | -19.696
-1.24 | -6.897 | -19.062
-1.23 | -6.673 | -18.484
-1.22 | -6.403 | -17.888
-1.21 | -6.184 | -17.353
-1.2 | -5.952 | -16.785
-1.19 | -5.713 | -16.298
-1.18 | -5.521 | -15.844
-1.17 | -5.299 | -15.254
-1.16 | -5.122 | -14.793
-1.15 | -4.9567 | -14.375
-1.14 | -4.7702 | -13.808
-1.13 | -4.6038 | -13.437
-1.12 | -4.3988 | -13.026
-1.11 | -4.2468 | -12.596
-1.1 | -4.0836 | -12.186
-1.09 | -3.9406 | -11.801
-1.08 | -3.7774 | -11.377
-1.07 | -3.6602 | -10.991
-1.06 | -3.5318 | -10.646
-1.05 | -3.3838 | -10.341
-1.04 | -3.2713 | -9.999
-1.03 | -3.1232 | -9.607
-1.02 | -2.9985 | -9.38
-1.01 | -2.8858 | -9.056
-1 | -2.7739 | -8.759
-0.99 | -2.6797 | -8.435
-0.98 | -2.563 | -8.135
-0.97 | -2.472 | -7.878
-0.96 | -2.3748 | -7.584
-0.95 | -2.2832 | -7.34
-0.94 | -2.193 | -7.083
-0.93 | -2.0928 | -6.829
-0.92 | -2.0062 | -6.615
-0.91 | -1.9275 | -6.382
-0.9 | -1.8464 | -6.171
-0.89 | -1.7752 | -5.963
-0.88 | -1.7078 | -5.735
-0.87 | -1.6381 | -5.559
-0.86 | -1.575 | -5.348
-0.85 | -1.5064 | -5.139
-0.84 | -1.442 | -4.9805
-0.83 | -1.3771 | -4.7955
-0.82 | -1.316 | -4.6368
-0.81 | -1.2639 | -4.4378
-0.8 | -1.2061 | -4.3063
-0.79 | -1.1484 | -4.1521
-0.78 | -1.098 | -4.0086
-0.77 | -1.0509 | -3.8717
-0.76 | -1.0052 | -3.6866
-0.75 | -0.9644 | -3.5859
-0.74 | -0.9249 | -3.4305
-0.73 | -0.8815 | -3.2944
-0.72 | -0.8366 | -3.1639
-0.71 | -0.7976 | -3.0729
-0.7 | -0.764 | -2.9516
-0.69 | -0.731 | -2.8445
-0.68 | -0.6922 | -2.7341
-0.67 | -0.6588 | -2.6237
-0.66 | -0.6298 | -2.5239
-0.65 | -0.5958 | -2.4296
-0.64 | -0.5687 | -2.3482
-0.63 | -0.5386 | -2.2503
-0.62 | -0.5137 | -2.1562
-0.61 | -0.49266 | -2.0805
-0.6 | -0.46546 | -1.9858
-0.59 | -0.44572 | -1.9137
-0.58 | -0.42267 | -1.8381
-0.57 | -0.40108 | -1.7639
-0.56 | -0.38164 | -1.6886
-0.55 | -0.35924 | -1.6212
-0.54 | -0.34041 | -1.5542
-0.53 | -0.32257 | -1.4994
-0.52 | -0.30479 | -1.4387
-0.51 | -0.28852 | -1.3701
-0.5 | -0.27195 | -1.313
-0.49 | -0.25913 | -1.2592
-0.48 | -0.24369 | -1.2035
-0.47 | -0.22976 | -1.1541
-0.46 | -0.21754 | -1.107
-0.45 | -0.20399 | -1.0641
-0.44 | -0.19206 | -1.0169
-0.43 | -0.18088 | -0.9801
-0.42 | -0.17106 | -0.937
-0.41 | -0.16022 | -0.8914
-0.4 | -0.15105 | -0.8466
-0.39 | -0.14041 | -0.811
-0.38 | -0.13242 | -0.7808
-0.37 | -0.12376 | -0.7441
-0.36 | -0.11645 | -0.7101
-0.35 | -0.10868 | -0.6791
-0.34 | -0.1011 | -0.6504
-0.33 | -0.0944 | -0.6147
-0.32 | -0.08828 | -0.5907
-0.31 | -0.08214 | -0.5648
-0.3 | -0.0758 | -0.5363
-0.29 | -0.07058 | -0.5131
-0.28 | -0.06537 | -0.494
-0.27 | -0.0608 | -0.4717
-0.26 | -0.05627 | -0.44104
-0.25 | -0.05218 | -0.41921
-0.24 | -0.048202 | -0.3924
-0.23 | -0.044594 | -0.37153
-0.22 | -0.04095 | -0.35029
-0.21 | -0.037894 | -0.32911
-0.2 | -0.034466 | -0.3064
-0.19 | -0.031695 | -0.28779
-0.18 | -0.028961 | -0.26615
-0.17 | -0.026356 | -0.24939
-0.16 | -0.023812 | -0.23409
-0.15 | -0.021635 | -0.2172
-0.14 | -0.019576 | -0.20104
-0.13 | -0.017635 | -0.1837
-0.12 | -0.015647 | -0.17067
-0.11 | -0.013967 | -0.15609
-0.1 | -0.012452 | -0.14314
-0.09 | -0.010996 | -0.13095
-0.08 | -0.009558 | -0.11896
-0.07 | -0.0083 | -0.10968
-0.06 | -0.007076 | -0.09821
-0.05 | -0.00596 | -0.08966
-0.04 | -0.0047659 | -0.08106
-0.03 | -0.003613 | -0.07397
-0.02 | -0.0024735 | -0.06657
-0.01 | -0.0012709 | -0.05937
0 | -7.1e-06 | -0.05474
0.01 | 0.0012639 | -0.048438
0.02 | 0.0027054 | -0.042433
0.03 | 0.0042071 | -0.036807
0.04 | 0.005856 | -0.031053
0.05 | 0.007907 | -0.024779
0.06 | 0.010039 | -0.019036
0.07 | 0.012442 | -0.013023
0.08 | 0.015118 | -0.005923
0.09 | 0.01844 | 0.0023065
0.1 | 0.021964 | 0.011521
0.11 | 0.025887 | 0.022685
0.12 | 0.030466 | 0.03652
0.13 | 0.036041 | 0.053157
0.14 | 0.041904 | 0.07343
0.15 | 0.04861 | 0.09885
0.16 | 0.056586 | 0.12965
0.17 | 0.06471 | 0.16916
0.18 | 0.07452 | 0.21602
0.19 | 0.08624 | 0.27367
0.2 | 0.0989 | 0.34239
0.21 | 0.11428 | 0.42625
0.22 | 0.13075 | 0.53015
0.23 | 0.1493 | 0.6464
0.24 | 0.17068 | 0.7915
0.25 | 0.19396 | 0.9687
0.26 | 0.22155 | 1.1784
0.27 | 0.25201 | 1.4252
0.28 | 0.28562 | 1.7199
0.29 | 0.32417 | 2.0664
0.3 | 0.36503 | 2.4835
0.31 | 0.41249 | 2.968
0.32 | 0.46788 | 3.5439
0.33 | 0.52672 | 4.2304
0.34 | 0.5816 | 5.0225
0.35 | 0.6604 | 5.928
0.36 | 0.7391 | 7.063
0.37 | 0.8358 | 8.401
0.38 | 0.9419 | 9.96
0.39 | 1.0623 | 11.814
0.4 | 1.2004 | 14.004
0.41 | 1.3578 | 16.556
0.42 | 1.5369 | 19.695
0.43 | 1.7391 | 23.364
0.44 | 1.9775 | 27.723
0.45 | 2.2557 | 32.86
0.46 | 2.5795 | 39.057
0.47 | 2.9637 | 46.43
0.48 | 3.408 | 55.035
0.49 | 3.9382 | 65.3
0.5 | 4.5857 | 77.74