## Diode Characteristic (uA-mm)
VGS (V) | VDS = 0.000 V | VDS = 0.500 V
-1.25 | -6.833 | -19.031
-1.24 | -6.598 | -18.365
-1.23 | -6.361 | -17.903
-1.22 | -6.127 | -17.306
-1.21 | -5.875 | -16.68
-1.2 | -5.686 | -16.095
-1.19 | -5.479 | -15.579
-1.18 | -5.292 | -15.115
-1.17 | -5.07 | -14.69
-1.16 | -4.8911 | -14.149
-1.15 | -4.6964 | -13.741
-1.14 | -4.5269 | -13.305
-1.13 | -4.372 | -12.897
-1.12 | -4.2177 | -12.496
-1.11 | -4.0324 | -12.079
-1.1 | -3.8949 | -11.715
-1.09 | -3.7364 | -11.321
-1.08 | -3.6 | -10.969
-1.07 | -3.4599 | -10.567
-1.06 | -3.3311 | -10.211
-1.05 | -3.2181 | -9.907
-1.04 | -3.0956 | -9.546
-1.03 | -2.9673 | -9.249
-1.02 | -2.8426 | -8.888
-1.01 | -2.7325 | -8.626
-1 | -2.6302 | -8.378
-0.99 | -2.5197 | -8.095
-0.98 | -2.4246 | -7.796
-0.97 | -2.3216 | -7.493
-0.96 | -2.2217 | -7.222
-0.95 | -2.1507 | -6.994
-0.94 | -2.0482 | -6.743
-0.93 | -1.9788 | -6.557
-0.92 | -1.8972 | -6.26
-0.91 | -1.8054 | -6.048
-0.9 | -1.7407 | -5.85
-0.89 | -1.6687 | -5.652
-0.88 | -1.5969 | -5.442
-0.87 | -1.5404 | -5.242
-0.86 | -1.4683 | -5.079
-0.85 | -1.4011 | -4.922
-0.84 | -1.3475 | -4.7358
-0.83 | -1.2917 | -4.5658
-0.82 | -1.2361 | -4.3936
-0.81 | -1.1791 | -4.2234
-0.8 | -1.141 | -4.0934
-0.79 | -1.0858 | -3.913
-0.78 | -1.0316 | -3.7691
-0.77 | -0.9861 | -3.6306
-0.76 | -0.9392 | -3.4992
-0.75 | -0.8982 | -3.3685
-0.74 | -0.8604 | -3.2414
-0.73 | -0.8196 | -3.1123
-0.72 | -0.7892 | -3.0072
-0.71 | -0.7522 | -2.888
-0.7 | -0.7133 | -2.785
-0.69 | -0.6756 | -2.678
-0.68 | -0.6438 | -2.5611
-0.67 | -0.6172 | -2.4527
-0.66 | -0.5855 | -2.3839
-0.65 | -0.5594 | -2.2924
-0.64 | -0.5278 | -2.1935
-0.63 | -0.5068 | -2.1069
-0.62 | -0.48337 | -2.0145
-0.61 | -0.45843 | -1.9379
-0.6 | -0.43664 | -1.8617
-0.59 | -0.41547 | -1.7818
-0.58 | -0.39604 | -1.7245
-0.57 | -0.37464 | -1.6372
-0.56 | -0.35436 | -1.5704
-0.55 | -0.33649 | -1.5055
-0.54 | -0.31719 | -1.4524
-0.53 | -0.3009 | -1.3926
-0.52 | -0.28447 | -1.3295
-0.51 | -0.26994 | -1.2836
-0.5 | -0.25482 | -1.2224
-0.49 | -0.2408 | -1.1828
-0.48 | -0.22748 | -1.1317
-0.47 | -0.21445 | -1.088
-0.46 | -0.20255 | -1.0276
-0.45 | -0.18988 | -0.993
-0.44 | -0.17991 | -0.9469
-0.43 | -0.16847 | -0.9079
-0.42 | -0.15904 | -0.8718
-0.41 | -0.14892 | -0.8319
-0.4 | -0.13956 | -0.798
-0.39 | -0.13141 | -0.7616
-0.38 | -0.12305 | -0.7237
-0.37 | -0.11577 | -0.6907
-0.36 | -0.10756 | -0.6721
-0.35 | -0.10059 | -0.6349
-0.34 | -0.09436 | -0.6087
-0.33 | -0.08739 | -0.5747
-0.32 | -0.08209 | -0.5529
-0.31 | -0.07653 | -0.5242
-0.3 | -0.07075 | -0.5012
-0.29 | -0.06636 | -0.47693
-0.28 | -0.06149 | -0.45604
-0.27 | -0.05723 | -0.43134
-0.26 | -0.05244 | -0.41216
-0.25 | -0.048629 | -0.38917
-0.24 | -0.045077 | -0.36362
-0.23 | -0.041655 | -0.34684
-0.22 | -0.038412 | -0.3284
-0.21 | -0.035061 | -0.30744
-0.2 | -0.032308 | -0.28683
-0.19 | -0.02964 | -0.27301
-0.18 | -0.027223 | -0.25165
-0.17 | -0.024703 | -0.23334
-0.16 | -0.022614 | -0.21772
-0.15 | -0.020465 | -0.20385
-0.14 | -0.01859 | -0.18824
-0.13 | -0.016613 | -0.17337
-0.12 | -0.014898 | -0.15967
-0.11 | -0.013372 | -0.14469
-0.1 | -0.011969 | -0.13294
-0.09 | -0.010454 | -0.12287
-0.08 | -0.009228 | -0.11103
-0.07 | -0.007987 | -0.10176
-0.06 | -0.006842 | -0.09325
-0.05 | -0.005613 | -0.08411
-0.04 | -0.0044818 | -0.0759
-0.03 | -0.0034557 | -0.06821
-0.02 | -0.0023222 | -0.06162
-0.01 | -0.0012249 | -0.05481
0 | -3.19e-05 | -0.048987
0.01 | 0.0012563 | -0.04246
0.02 | 0.0025581 | -0.038246
0.03 | 0.0040768 | -0.033495
0.04 | 0.005693 | -0.027406
0.05 | 0.007456 | -0.021714
0.06 | 0.009524 | -0.01633
0.07 | 0.01202 | -0.010403
0.08 | 0.01459 | -0.0037891
0.09 | 0.01749 | 0.0040525
0.1 | 0.020751 | 0.013213
0.11 | 0.024805 | 0.024383
0.12 | 0.0291 | 0.037921
0.13 | 0.034012 | 0.054807
0.14 | 0.03963 | 0.07523
0.15 | 0.046397 | 0.10097
0.16 | 0.053825 | 0.1338
0.17 | 0.06125 | 0.17372
0.18 | 0.07105 | 0.22196
0.19 | 0.082 | 0.28337
0.2 | 0.09452 | 0.35564
0.21 | 0.10777 | 0.44625
0.22 | 0.12401 | 0.55563
0.23 | 0.14207 | 0.6784
0.24 | 0.16145 | 0.8356
0.25 | 0.18483 | 1.0272
0.26 | 0.21001 | 1.2467
0.27 | 0.23832 | 1.5197
0.28 | 0.27154 | 1.8434
0.29 | 0.30425 | 2.219
0.3 | 0.34719 | 2.6799
0.31 | 0.39113 | 3.2196
0.32 | 0.44176 | 3.86
0.33 | 0.49869 | 4.6194
0.34 | 0.5602 | 5.5245
0.35 | 0.6221 | 6.542
0.36 | 0.704 | 7.805
0.37 | 0.7935 | 9.339
0.38 | 0.8956 | 11.13
0.39 | 1.0118 | 13.278
0.4 | 1.1444 | 15.787
0.41 | 1.2888 | 18.803
0.42 | 1.4625 | 22.45
0.43 | 1.6651 | 26.749
0.44 | 1.8927 | 31.915
0.45 | 2.1605 | 38.062
0.46 | 2.4803 | 45.48
0.47 | 2.8521 | 54.16
0.48 | 3.3 | 64.41
0.49 | 3.8231 | 77.12
0.5 | 4.458 | 91.71