## Diode Characteristic (uA-mm)
VGS (V) | VDS = 0.000 V | VDS = 0.500 V
-1.25 | -8.483 | -23.863
-1.24 | -8.184 | -23.098
-1.23 | -7.858 | -22.43
-1.22 | -7.605 | -21.643
-1.21 | -7.334 | -20.991
-1.2 | -7.018 | -20.315
-1.19 | -6.801 | -19.668
-1.18 | -6.558 | -19.04
-1.17 | -6.266 | -18.517
-1.16 | -6.044 | -18.03
-1.15 | -5.822 | -17.354
-1.14 | -5.614 | -16.8
-1.13 | -5.366 | -16.271
-1.12 | -5.203 | -15.744
-1.11 | -5.014 | -15.253
-1.1 | -4.8197 | -14.743
-1.09 | -4.6252 | -14.307
-1.08 | -4.4396 | -13.824
-1.07 | -4.2994 | -13.393
-1.06 | -4.1215 | -12.998
-1.05 | -3.9506 | -12.507
-1.04 | -3.7957 | -12.132
-1.03 | -3.6699 | -11.7
-1.02 | -3.5131 | -11.336
-1.01 | -3.3923 | -10.973
-1 | -3.2501 | -10.641
-0.99 | -3.1357 | -10.276
-0.98 | -3.0172 | -9.899
-0.97 | -2.8875 | -9.628
-0.96 | -2.7763 | -9.204
-0.95 | -2.658 | -8.946
-0.94 | -2.5643 | -8.647
-0.93 | -2.461 | -8.354
-0.92 | -2.3531 | -8.049
-0.91 | -2.2581 | -7.761
-0.9 | -2.1656 | -7.51
-0.89 | -2.0779 | -7.274
-0.88 | -1.9828 | -6.96
-0.87 | -1.9158 | -6.759
-0.86 | -1.8312 | -6.499
-0.85 | -1.7521 | -6.331
-0.84 | -1.6844 | -6.007
-0.83 | -1.6105 | -5.844
-0.82 | -1.5409 | -5.651
-0.81 | -1.4771 | -5.397
-0.8 | -1.4151 | -5.225
-0.79 | -1.3537 | -5.043
-0.78 | -1.2862 | -4.8718
-0.77 | -1.2256 | -4.699
-0.76 | -1.1791 | -4.5384
-0.75 | -1.1319 | -4.3521
-0.74 | -1.0726 | -4.1803
-0.73 | -1.0295 | -4.0476
-0.72 | -0.9795 | -3.8904
-0.71 | -0.9339 | -3.7255
-0.7 | -0.8871 | -3.5856
-0.69 | -0.8515 | -3.4428
-0.68 | -0.8173 | -3.3136
-0.67 | -0.7661 | -3.19
-0.66 | -0.735 | -3.0789
-0.65 | -0.6961 | -2.9542
-0.64 | -0.6583 | -2.8518
-0.63 | -0.6296 | -2.7457
-0.62 | -0.6044 | -2.6273
-0.61 | -0.5685 | -2.5192
-0.6 | -0.5441 | -2.415
-0.59 | -0.5134 | -2.3198
-0.58 | -0.49123 | -2.2334
-0.57 | -0.46734 | -2.1432
-0.56 | -0.43895 | -2.0721
-0.55 | -0.41739 | -1.9755
-0.54 | -0.39644 | -1.9017
-0.53 | -0.37607 | -1.8181
-0.52 | -0.35336 | -1.7513
-0.51 | -0.33502 | -1.674
-0.5 | -0.31436 | -1.6129
-0.49 | -0.29791 | -1.5373
-0.48 | -0.28212 | -1.4783
-0.47 | -0.26549 | -1.4142
-0.46 | -0.24732 | -1.3628
-0.45 | -0.23345 | -1.3046
-0.44 | -0.22162 | -1.2532
-0.43 | -0.20806 | -1.1941
-0.42 | -0.19587 | -1.139
-0.41 | -0.18461 | -1.0923
-0.4 | -0.1741 | -1.0481
-0.39 | -0.16179 | -1.0043
-0.38 | -0.15078 | -0.9554
-0.37 | -0.14166 | -0.9157
-0.36 | -0.1323 | -0.875
-0.35 | -0.12369 | -0.8344
-0.34 | -0.11536 | -0.7869
-0.33 | -0.10744 | -0.7547
-0.32 | -0.10079 | -0.7166
-0.31 | -0.09313 | -0.6918
-0.3 | -0.0866 | -0.6576
-0.29 | -0.08045 | -0.6283
-0.28 | -0.07448 | -0.5962
-0.27 | -0.06911 | -0.5687
-0.26 | -0.06438 | -0.5453
-0.25 | -0.05893 | -0.5048
-0.24 | -0.05459 | -0.48559
-0.23 | -0.050421 | -0.46036
-0.22 | -0.046544 | -0.43668
-0.21 | -0.042796 | -0.40913
-0.2 | -0.03908 | -0.3858
-0.19 | -0.035637 | -0.36189
-0.18 | -0.032527 | -0.34174
-0.17 | -0.029568 | -0.31743
-0.16 | -0.026757 | -0.29484
-0.15 | -0.023987 | -0.27456
-0.14 | -0.021731 | -0.25401
-0.13 | -0.019632 | -0.23509
-0.12 | -0.017694 | -0.22089
-0.11 | -0.015656 | -0.20368
-0.1 | -0.014 | -0.18892
-0.09 | -0.012405 | -0.17375
-0.08 | -0.010719 | -0.15855
-0.07 | -0.009304 | -0.14516
-0.06 | -0.007927 | -0.13529
-0.05 | -0.006576 | -0.12044
-0.04 | -0.005267 | -0.10791
-0.03 | -0.0039388 | -0.0987
-0.02 | -0.002691 | -0.08926
-0.01 | -0.0013661 | -0.0797
0 | -5.7e-05 | -0.07327
0.01 | 0.0014222 | -0.06414
0.02 | 0.0029078 | -0.05664
0.03 | 0.0046819 | -0.05093
0.04 | 0.006458 | -0.04181
0.05 | 0.008553 | -0.036468
0.06 | 0.010991 | -0.028947
0.07 | 0.013796 | -0.021846
0.08 | 0.016766 | -0.014311
0.09 | 0.020231 | -0.006201
0.1 | 0.024142 | 0.0041916
0.11 | 0.028902 | 0.015804
0.12 | 0.033835 | 0.02909
0.13 | 0.039656 | 0.045474
0.14 | 0.046649 | 0.06414
0.15 | 0.0546 | 0.0876
0.16 | 0.06261 | 0.117
0.17 | 0.0724 | 0.15258
0.18 | 0.0837 | 0.19466
0.19 | 0.09637 | 0.24759
0.2 | 0.1115 | 0.31044
0.21 | 0.12888 | 0.38582
0.22 | 0.14766 | 0.4762
0.23 | 0.16939 | 0.576
0.24 | 0.19321 | 0.7066
0.25 | 0.21956 | 0.8585
0.26 | 0.25114 | 1.0414
0.27 | 0.28391 | 1.251
0.28 | 0.32253 | 1.5005
0.29 | 0.36539 | 1.7941
0.3 | 0.41275 | 2.139
0.31 | 0.46673 | 2.5482
0.32 | 0.52702 | 3.0266
0.33 | 0.5843 | 3.5886
0.34 | 0.6583 | 4.2455
0.35 | 0.7451 | 5.0069
0.36 | 0.8388 | 5.862
0.37 | 0.9478 | 6.923
0.38 | 1.0615 | 8.163
0.39 | 1.2046 | 9.622
0.4 | 1.356 | 11.285
0.41 | 1.5302 | 13.299
0.42 | 1.7336 | 15.682
0.43 | 1.9596 | 18.471
0.44 | 2.2319 | 21.718
0.45 | 2.5402 | 25.568
0.46 | 2.897 | 30.192
0.47 | 3.3202 | 35.562
0.48 | 3.8142 | 41.943
0.49 | 4.4199 | 49.503
0.5 | 5.1141 | 58.38