## Diode Characteristic (uA-mm)
VGS (V) | VDS = 0.000 V | VDS = 0.500 V
-1.25 | -7.668 | -21.219
-1.24 | -7.369 | -20.484
-1.23 | -7.121 | -19.863
-1.22 | -6.859 | -19.156
-1.21 | -6.561 | -18.54
-1.2 | -6.293 | -18.05
-1.19 | -6.1 | -17.456
-1.18 | -5.879 | -16.849
-1.17 | -5.636 | -16.297
-1.16 | -5.451 | -15.723
-1.15 | -5.245 | -15.311
-1.14 | -5.058 | -14.76
-1.13 | -4.8606 | -14.28
-1.12 | -4.6622 | -13.777
-1.11 | -4.4812 | -13.396
-1.1 | -4.335 | -12.962
-1.09 | -4.146 | -12.479
-1.08 | -4.0005 | -12.094
-1.07 | -3.8607 | -11.693
-1.06 | -3.7144 | -11.311
-1.05 | -3.5499 | -10.956
-1.04 | -3.4113 | -10.551
-1.03 | -3.2897 | -10.183
-1.02 | -3.1609 | -9.864
-1.01 | -3.0412 | -9.551
-1 | -2.9257 | -9.215
-0.99 | -2.8056 | -8.905
-0.98 | -2.692 | -8.614
-0.97 | -2.5879 | -8.325
-0.96 | -2.4882 | -8.015
-0.95 | -2.3772 | -7.702
-0.94 | -2.2869 | -7.445
-0.93 | -2.2026 | -7.188
-0.92 | -2.1047 | -6.975
-0.91 | -2.0153 | -6.704
-0.9 | -1.9261 | -6.471
-0.89 | -1.8508 | -6.261
-0.88 | -1.7777 | -6.045
-0.87 | -1.6983 | -5.81
-0.86 | -1.631 | -5.595
-0.85 | -1.5638 | -5.39
-0.84 | -1.4944 | -5.187
-0.83 | -1.4316 | -5.018
-0.82 | -1.3637 | -4.8445
-0.81 | -1.3046 | -4.6614
-0.8 | -1.2485 | -4.4995
-0.79 | -1.203 | -4.3253
-0.78 | -1.1475 | -4.1691
-0.77 | -1.097 | -4.0036
-0.76 | -1.0452 | -3.8567
-0.75 | -1.0034 | -3.7092
-0.74 | -0.9545 | -3.5643
-0.73 | -0.9145 | -3.4303
-0.72 | -0.8689 | -3.291
-0.71 | -0.8252 | -3.1782
-0.7 | -0.784 | -3.0379
-0.69 | -0.7428 | -2.9406
-0.68 | -0.7102 | -2.822
-0.67 | -0.6797 | -2.7113
-0.66 | -0.6472 | -2.5953
-0.65 | -0.6136 | -2.503
-0.64 | -0.5827 | -2.4025
-0.63 | -0.5569 | -2.3212
-0.62 | -0.5248 | -2.2184
-0.61 | -0.502 | -2.127
-0.6 | -0.47953 | -2.0349
-0.59 | -0.4555 | -1.9551
-0.58 | -0.43243 | -1.8707
-0.57 | -0.40966 | -1.7913
-0.56 | -0.38816 | -1.7221
-0.55 | -0.37033 | -1.658
-0.54 | -0.35036 | -1.5899
-0.53 | -0.33086 | -1.521
-0.52 | -0.31322 | -1.4583
-0.51 | -0.29309 | -1.4013
-0.5 | -0.27728 | -1.3354
-0.49 | -0.26231 | -1.2764
-0.48 | -0.24901 | -1.2241
-0.47 | -0.23548 | -1.1715
-0.46 | -0.22178 | -1.1232
-0.45 | -0.20816 | -1.0699
-0.44 | -0.19579 | -1.0304
-0.43 | -0.18386 | -0.9916
-0.42 | -0.17302 | -0.9433
-0.41 | -0.16255 | -0.9016
-0.4 | -0.15132 | -0.8574
-0.39 | -0.14168 | -0.8274
-0.38 | -0.13302 | -0.7815
-0.37 | -0.12449 | -0.7509
-0.36 | -0.11685 | -0.7168
-0.35 | -0.11024 | -0.6837
-0.34 | -0.10203 | -0.6537
-0.33 | -0.09589 | -0.6216
-0.32 | -0.0892 | -0.589
-0.31 | -0.08314 | -0.5635
-0.3 | -0.0768 | -0.5371
-0.29 | -0.07149 | -0.5109
-0.28 | -0.06621 | -0.48934
-0.27 | -0.06082 | -0.46209
-0.26 | -0.05689 | -0.43839
-0.25 | -0.05262 | -0.41617
-0.24 | -0.048832 | -0.397
-0.23 | -0.044931 | -0.37396
-0.22 | -0.041621 | -0.35226
-0.21 | -0.038225 | -0.33077
-0.2 | -0.034985 | -0.31134
-0.19 | -0.032025 | -0.29407
-0.18 | -0.02953 | -0.27479
-0.17 | -0.026879 | -0.25363
-0.16 | -0.024539 | -0.23593
-0.15 | -0.021981 | -0.2188
-0.14 | -0.019914 | -0.204
-0.13 | -0.018168 | -0.18657
-0.12 | -0.016145 | -0.17243
-0.11 | -0.014487 | -0.15906
-0.1 | -0.012927 | -0.14595
-0.09 | -0.011411 | -0.13435
-0.08 | -0.009948 | -0.12162
-0.07 | -0.008621 | -0.10984
-0.06 | -0.00734 | -0.10179
-0.05 | -0.006144 | -0.09127
-0.04 | -0.0048762 | -0.08286
-0.03 | -0.0036686 | -0.07414
-0.02 | -0.0025299 | -0.06743
-0.01 | -0.001285 | -0.06031
0 | -7.9e-06 | -0.05218
0.01 | 0.0012886 | -0.046499
0.02 | 0.0027609 | -0.041127
0.03 | 0.0043034 | -0.035272
0.04 | 0.005904 | -0.02962
0.05 | 0.008019 | -0.024001
0.06 | 0.010169 | -0.01836
0.07 | 0.012565 | -0.012097
0.08 | 0.01531 | -0.005202
0.09 | 0.018581 | 0.0027963
0.1 | 0.022108 | 0.012151
0.11 | 0.026089 | 0.023206
0.12 | 0.030754 | 0.037239
0.13 | 0.036269 | 0.053706
0.14 | 0.042377 | 0.07359
0.15 | 0.049215 | 0.09951
0.16 | 0.056985 | 0.13189
0.17 | 0.06535 | 0.16992
0.18 | 0.07545 | 0.2185
0.19 | 0.0871 | 0.27667
0.2 | 0.10016 | 0.34802
0.21 | 0.11514 | 0.43606
0.22 | 0.13237 | 0.54143
0.23 | 0.15087 | 0.6602
0.24 | 0.17254 | 0.8136
0.25 | 0.19657 | 0.9943
0.26 | 0.22453 | 1.21
0.27 | 0.25624 | 1.4668
0.28 | 0.2889 | 1.7741
0.29 | 0.32716 | 2.1415
0.3 | 0.37092 | 2.5777
0.31 | 0.41833 | 3.095
0.32 | 0.47241 | 3.6972
0.33 | 0.53404 | 4.4259
0.34 | 0.5901 | 5.2807
0.35 | 0.6664 | 6.226
0.36 | 0.7508 | 7.414
0.37 | 0.8481 | 8.851
0.38 | 0.9535 | 10.532
0.39 | 1.0781 | 12.515
0.4 | 1.2181 | 14.872
0.41 | 1.3713 | 17.682
0.42 | 1.5576 | 20.991
0.43 | 1.7638 | 24.991
0.44 | 2.0068 | 29.725
0.45 | 2.2823 | 35.375
0.46 | 2.6077 | 42.126
0.47 | 3.0022 | 50.157
0.48 | 3.4583 | 59.57
0.49 | 4.0091 | 70.91
0.5 | 4.6566 | 84.41