## Diode Characteristic (uA-mm)
VGS (V) | VDS = 0.000 V | VDS = 0.500 V
-1.25 | -5.849 | -15.746
-1.24 | -5.649 | -15.227
-1.23 | -5.453 | -14.784
-1.22 | -5.248 | -14.328
-1.21 | -5.089 | -13.873
-1.2 | -4.8759 | -13.468
-1.19 | -4.6971 | -13.029
-1.18 | -4.5419 | -12.599
-1.17 | -4.3907 | -12.265
-1.16 | -4.2248 | -11.902
-1.15 | -4.0685 | -11.501
-1.14 | -3.9299 | -11.156
-1.13 | -3.7895 | -10.864
-1.12 | -3.6574 | -10.513
-1.11 | -3.5279 | -10.186
-1.1 | -3.3996 | -9.856
-1.09 | -3.2851 | -9.508
-1.08 | -3.1566 | -9.206
-1.07 | -3.0423 | -8.94
-1.06 | -2.9462 | -8.673
-1.05 | -2.8441 | -8.388
-1.04 | -2.7152 | -8.108
-1.03 | -2.637 | -7.85
-1.02 | -2.5329 | -7.59
-1.01 | -2.446 | -7.353
-1 | -2.3515 | -7.126
-0.99 | -2.2516 | -6.882
-0.98 | -2.1681 | -6.652
-0.97 | -2.0936 | -6.417
-0.96 | -2.0078 | -6.233
-0.95 | -1.9315 | -6.064
-0.94 | -1.8623 | -5.816
-0.93 | -1.7831 | -5.609
-0.92 | -1.7233 | -5.431
-0.91 | -1.6554 | -5.259
-0.9 | -1.5906 | -5.109
-0.89 | -1.5234 | -4.8995
-0.88 | -1.4748 | -4.761
-0.87 | -1.4006 | -4.5792
-0.86 | -1.3514 | -4.4426
-0.85 | -1.2978 | -4.2791
-0.84 | -1.2377 | -4.1448
-0.83 | -1.1954 | -4.0196
-0.82 | -1.1493 | -3.8636
-0.81 | -1.1015 | -3.7297
-0.8 | -1.0596 | -3.59
-0.79 | -1.0087 | -3.472
-0.78 | -0.9628 | -3.3572
-0.77 | -0.9237 | -3.2199
-0.76 | -0.8872 | -3.1151
-0.75 | -0.8475 | -2.9861
-0.74 | -0.8066 | -2.8798
-0.73 | -0.7747 | -2.794
-0.72 | -0.734 | -2.6878
-0.71 | -0.7043 | -2.5897
-0.7 | -0.6737 | -2.4956
-0.69 | -0.6454 | -2.4025
-0.68 | -0.6144 | -2.3155
-0.67 | -0.5824 | -2.2255
-0.66 | -0.5603 | -2.1442
-0.65 | -0.5364 | -2.0632
-0.64 | -0.5071 | -1.9871
-0.63 | -0.48922 | -1.903
-0.62 | -0.46382 | -1.843
-0.61 | -0.44033 | -1.7704
-0.6 | -0.42166 | -1.7027
-0.59 | -0.39851 | -1.6326
-0.58 | -0.3776 | -1.5658
-0.57 | -0.35862 | -1.5145
-0.56 | -0.34336 | -1.4514
-0.55 | -0.32391 | -1.3949
-0.54 | -0.30735 | -1.3501
-0.53 | -0.29209 | -1.2913
-0.52 | -0.27629 | -1.2372
-0.51 | -0.26363 | -1.1872
-0.5 | -0.25013 | -1.1455
-0.49 | -0.23641 | -1.1003
-0.48 | -0.22264 | -1.0513
-0.47 | -0.21002 | -1.0151
-0.46 | -0.20041 | -0.9686
-0.45 | -0.18861 | -0.9382
-0.44 | -0.17759 | -0.9002
-0.43 | -0.16713 | -0.8626
-0.42 | -0.15707 | -0.8275
-0.41 | -0.1478 | -0.7931
-0.4 | -0.13901 | -0.7547
-0.39 | -0.13035 | -0.7235
-0.38 | -0.1223 | -0.6968
-0.37 | -0.11505 | -0.6653
-0.36 | -0.10811 | -0.6342
-0.35 | -0.10071 | -0.608
-0.34 | -0.09417 | -0.578
-0.33 | -0.08723 | -0.5537
-0.32 | -0.0815 | -0.5262
-0.31 | -0.07617 | -0.5058
-0.3 | -0.07082 | -0.48214
-0.29 | -0.06599 | -0.45544
-0.28 | -0.0608 | -0.4369
-0.27 | -0.05621 | -0.41322
-0.26 | -0.05214 | -0.39467
-0.25 | -0.048491 | -0.37361
-0.24 | -0.045335 | -0.3516
-0.23 | -0.041397 | -0.32965
-0.22 | -0.038186 | -0.31081
-0.21 | -0.035247 | -0.2927
-0.2 | -0.032448 | -0.27362
-0.19 | -0.029689 | -0.25607
-0.18 | -0.026886 | -0.23733
-0.17 | -0.024554 | -0.21899
-0.16 | -0.022283 | -0.20351
-0.15 | -0.020234 | -0.19046
-0.14 | -0.018189 | -0.17516
-0.13 | -0.016418 | -0.16041
-0.12 | -0.0149 | -0.14808
-0.11 | -0.013288 | -0.13534
-0.1 | -0.011681 | -0.12425
-0.09 | -0.010298 | -0.11262
-0.08 | -0.009074 | -0.10317
-0.07 | -0.007885 | -0.09313
-0.06 | -0.006648 | -0.08481
-0.05 | -0.005534 | -0.07597
-0.04 | -0.0044632 | -0.06873
-0.03 | -0.0034046 | -0.06243
-0.02 | -0.0022922 | -0.0555
-0.01 | -0.001205 | -0.04915
0 | -3.94e-05 | -0.042837
0.01 | 0.0012362 | -0.037661
0.02 | 0.0024996 | -0.032896
0.03 | 0.0040526 | -0.027961
0.04 | 0.0055559 | -0.023559
0.05 | 0.007235 | -0.018667
0.06 | 0.009394 | -0.013413
0.07 | 0.011678 | -0.007873
0.08 | 0.014099 | -0.0012874
0.09 | 0.017062 | 0.006313
0.1 | 0.020426 | 0.015092
0.11 | 0.024173 | 0.026149
0.12 | 0.028155 | 0.039713
0.13 | 0.032956 | 0.056279
0.14 | 0.038464 | 0.07647
0.15 | 0.044592 | 0.10193
0.16 | 0.051457 | 0.13381
0.17 | 0.05887 | 0.17349
0.18 | 0.06788 | 0.22235
0.19 | 0.07823 | 0.28156
0.2 | 0.09025 | 0.35302
0.21 | 0.10371 | 0.44058
0.22 | 0.11844 | 0.54504
0.23 | 0.13558 | 0.6644
0.24 | 0.15424 | 0.8154
0.25 | 0.17668 | 0.9988
0.26 | 0.19998 | 1.2152
0.27 | 0.22819 | 1.476
0.28 | 0.25802 | 1.7786
0.29 | 0.2918 | 2.1394
0.3 | 0.33029 | 2.5805
0.31 | 0.37276 | 3.0845
0.32 | 0.42072 | 3.6893
0.33 | 0.47591 | 4.4046
0.34 | 0.53638 | 5.2568
0.35 | 0.5908 | 6.215
0.36 | 0.6657 | 7.407
0.37 | 0.7554 | 8.824
0.38 | 0.8522 | 10.497
0.39 | 0.9648 | 12.487
0.4 | 1.0871 | 14.847
0.41 | 1.2285 | 17.645
0.42 | 1.3922 | 21.015
0.43 | 1.5844 | 25.015
0.44 | 1.8043 | 29.785
0.45 | 2.061 | 35.411
0.46 | 2.3654 | 42.285
0.47 | 2.7191 | 50.408
0.48 | 3.1374 | 59.86
0.49 | 3.6344 | 71.45
0.5 | 4.2435 | 85.18