## Diode Characteristic (uA-mm)
VGS (V) | VDS = 0.000 V | VDS = 0.500 V
-1.25 | -6.941 | -19.017
-1.24 | -6.707 | -18.54
-1.23 | -6.473 | -17.828
-1.22 | -6.235 | -17.436
-1.21 | -5.992 | -16.807
-1.2 | -5.781 | -16.267
-1.19 | -5.566 | -15.821
-1.18 | -5.361 | -15.32
-1.17 | -5.177 | -14.742
-1.16 | -4.9911 | -14.348
-1.15 | -4.7903 | -13.849
-1.14 | -4.6474 | -13.39
-1.13 | -4.4471 | -13.005
-1.12 | -4.285 | -12.574
-1.11 | -4.1475 | -12.124
-1.1 | -3.9816 | -11.782
-1.09 | -3.8279 | -11.386
-1.08 | -3.7007 | -11.02
-1.07 | -3.5454 | -10.675
-1.06 | -3.4042 | -10.342
-1.05 | -3.2763 | -9.972
-1.04 | -3.1443 | -9.676
-1.03 | -3.0307 | -9.357
-1.02 | -2.9022 | -9.003
-1.01 | -2.7823 | -8.725
-1 | -2.6881 | -8.431
-0.99 | -2.5851 | -8.173
-0.98 | -2.4783 | -7.906
-0.97 | -2.3894 | -7.617
-0.96 | -2.3012 | -7.339
-0.95 | -2.2087 | -7.079
-0.94 | -2.1112 | -6.849
-0.93 | -2.019 | -6.641
-0.92 | -1.9493 | -6.37
-0.91 | -1.8623 | -6.171
-0.9 | -1.7957 | -5.943
-0.89 | -1.7208 | -5.787
-0.88 | -1.6417 | -5.54
-0.87 | -1.5769 | -5.376
-0.86 | -1.5208 | -5.129
-0.85 | -1.4551 | -5.001
-0.84 | -1.3921 | -4.8296
-0.83 | -1.3362 | -4.6412
-0.82 | -1.2737 | -4.4599
-0.81 | -1.2221 | -4.325
-0.8 | -1.1671 | -4.1619
-0.79 | -1.1126 | -4.0126
-0.78 | -1.0612 | -3.8675
-0.77 | -1.0189 | -3.7223
-0.76 | -0.9691 | -3.5924
-0.75 | -0.9296 | -3.4539
-0.74 | -0.8874 | -3.3353
-0.73 | -0.8474 | -3.1984
-0.72 | -0.8109 | -3.0651
-0.71 | -0.773 | -2.9597
-0.7 | -0.7374 | -2.8465
-0.69 | -0.7054 | -2.7552
-0.68 | -0.6683 | -2.6376
-0.67 | -0.6398 | -2.5348
-0.66 | -0.6044 | -2.4332
-0.65 | -0.5775 | -2.3408
-0.64 | -0.5491 | -2.2476
-0.63 | -0.5219 | -2.1511
-0.62 | -0.50244 | -2.0768
-0.61 | -0.48151 | -1.9868
-0.6 | -0.45339 | -1.9078
-0.59 | -0.42943 | -1.8452
-0.58 | -0.41018 | -1.7634
-0.57 | -0.38662 | -1.7067
-0.56 | -0.37079 | -1.6299
-0.55 | -0.34748 | -1.5666
-0.54 | -0.33087 | -1.4989
-0.53 | -0.31428 | -1.4369
-0.52 | -0.29683 | -1.3845
-0.51 | -0.28112 | -1.3285
-0.5 | -0.26575 | -1.2764
-0.49 | -0.25194 | -1.2226
-0.48 | -0.23681 | -1.1751
-0.47 | -0.22393 | -1.1163
-0.46 | -0.21127 | -1.071
-0.45 | -0.19778 | -1.0263
-0.44 | -0.1872 | -0.9833
-0.43 | -0.17585 | -0.9407
-0.42 | -0.16619 | -0.9085
-0.41 | -0.15551 | -0.8636
-0.4 | -0.14614 | -0.827
-0.39 | -0.13747 | -0.7915
-0.38 | -0.12852 | -0.7525
-0.37 | -0.12042 | -0.7227
-0.36 | -0.11272 | -0.6896
-0.35 | -0.10494 | -0.6635
-0.34 | -0.09807 | -0.6332
-0.33 | -0.09174 | -0.6008
-0.32 | -0.0855 | -0.5741
-0.31 | -0.07998 | -0.5475
-0.3 | -0.0733 | -0.5206
-0.29 | -0.06831 | -0.49603
-0.28 | -0.0641 | -0.47364
-0.27 | -0.05949 | -0.44738
-0.26 | -0.0552 | -0.42545
-0.25 | -0.05077 | -0.40122
-0.24 | -0.047374 | -0.37889
-0.23 | -0.043557 | -0.3577
-0.22 | -0.040159 | -0.33562
-0.21 | -0.036796 | -0.31893
-0.2 | -0.03388 | -0.29622
-0.19 | -0.030725 | -0.27632
-0.18 | -0.028173 | -0.25846
-0.17 | -0.02579 | -0.24315
-0.16 | -0.023395 | -0.22473
-0.15 | -0.021043 | -0.20926
-0.14 | -0.019179 | -0.19367
-0.13 | -0.017208 | -0.17767
-0.12 | -0.015503 | -0.16351
-0.11 | -0.013845 | -0.15185
-0.1 | -0.012345 | -0.13825
-0.09 | -0.010868 | -0.12721
-0.08 | -0.00954 | -0.11477
-0.07 | -0.00822 | -0.10595
-0.06 | -0.007042 | -0.09571
-0.05 | -0.005892 | -0.08631
-0.04 | -0.0047299 | -0.07837
-0.03 | -0.0035559 | -0.06962
-0.02 | -0.0024458 | -0.06347
-0.01 | -0.0012168 | -0.05653
0 | -4.74e-05 | -0.04928
0.01 | 0.0012801 | -0.043791
0.02 | 0.0026294 | -0.037728
0.03 | 0.0042534 | -0.032949
0.04 | 0.005823 | -0.027436
0.05 | 0.007736 | -0.02202
0.06 | 0.009977 | -0.016394
0.07 | 0.01245 | -0.010501
0.08 | 0.015223 | -0.003258
0.09 | 0.018275 | 0.0045582
0.1 | 0.022026 | 0.013857
0.11 | 0.026057 | 0.025056
0.12 | 0.030751 | 0.038675
0.13 | 0.035626 | 0.055536
0.14 | 0.041916 | 0.07587
0.15 | 0.048597 | 0.1013
0.16 | 0.05635 | 0.13363
0.17 | 0.06382 | 0.1731
0.18 | 0.07464 | 0.22059
0.19 | 0.08551 | 0.28015
0.2 | 0.09864 | 0.35065
0.21 | 0.11353 | 0.43785
0.22 | 0.13 | 0.54354
0.23 | 0.14932 | 0.6632
0.24 | 0.16919 | 0.8149
0.25 | 0.19414 | 0.9998
0.26 | 0.22117 | 1.2113
0.27 | 0.25097 | 1.464
0.28 | 0.28548 | 1.7699
0.29 | 0.32221 | 2.1322
0.3 | 0.36545 | 2.5588
0.31 | 0.41341 | 3.0642
0.32 | 0.46575 | 3.6639
0.33 | 0.52658 | 4.359
0.34 | 0.58 | 5.208
0.35 | 0.6551 | 6.166
0.36 | 0.7396 | 7.32
0.37 | 0.8326 | 8.723
0.38 | 0.9374 | 10.375
0.39 | 1.0605 | 12.309
0.4 | 1.1938 | 14.582
0.41 | 1.3458 | 17.327
0.42 | 1.5276 | 20.596
0.43 | 1.7317 | 24.46
0.44 | 1.9652 | 29.037
0.45 | 2.238 | 34.509
0.46 | 2.556 | 41.117
0.47 | 2.9336 | 48.794
0.48 | 3.3718 | 58
0.49 | 3.91 | 69.06
0.5 | 4.5406 | 82.22