## Diode Characteristic (uA-mm)
VGS (V) | VDS = 0.000 V | VDS = 0.500 V
-1.25 | -8.154 | -22.502
-1.24 | -7.85 | -21.896
-1.23 | -7.539 | -21.073
-1.22 | -7.293 | -20.464
-1.21 | -7.036 | -19.841
-1.2 | -6.766 | -19.185
-1.19 | -6.537 | -18.56
-1.18 | -6.273 | -18.007
-1.17 | -6.044 | -17.351
-1.16 | -5.816 | -16.899
-1.15 | -5.569 | -16.3
-1.14 | -5.404 | -15.796
-1.13 | -5.188 | -15.248
-1.12 | -4.9959 | -14.739
-1.11 | -4.7615 | -14.216
-1.1 | -4.6064 | -13.808
-1.09 | -4.4305 | -13.363
-1.08 | -4.2796 | -12.96
-1.07 | -4.1086 | -12.535
-1.06 | -3.9548 | -12.12
-1.05 | -3.7996 | -11.661
-1.04 | -3.6467 | -11.284
-1.03 | -3.5193 | -10.864
-1.02 | -3.3568 | -10.495
-1.01 | -3.2026 | -10.156
-1 | -3.0788 | -9.792
-0.99 | -2.9586 | -9.445
-0.98 | -2.8264 | -9.141
-0.97 | -2.7111 | -8.822
-0.96 | -2.5939 | -8.508
-0.95 | -2.4985 | -8.19
-0.94 | -2.3921 | -7.893
-0.93 | -2.3007 | -7.643
-0.92 | -2.1947 | -7.388
-0.91 | -2.1176 | -7.16
-0.9 | -2.0332 | -6.893
-0.89 | -1.9539 | -6.66
-0.88 | -1.869 | -6.419
-0.87 | -1.7904 | -6.172
-0.86 | -1.712 | -5.95
-0.85 | -1.6356 | -5.732
-0.84 | -1.57 | -5.548
-0.83 | -1.4977 | -5.318
-0.82 | -1.4341 | -5.118
-0.81 | -1.3717 | -4.947
-0.8 | -1.312 | -4.7795
-0.79 | -1.2549 | -4.5698
-0.78 | -1.2025 | -4.4066
-0.77 | -1.1472 | -4.2616
-0.76 | -1.0933 | -4.0955
-0.75 | -1.0467 | -3.9377
-0.74 | -0.9929 | -3.7844
-0.73 | -0.953 | -3.6281
-0.72 | -0.9104 | -3.4978
-0.71 | -0.8689 | -3.3646
-0.7 | -0.8252 | -3.2464
-0.69 | -0.7865 | -3.1191
-0.68 | -0.746 | -2.9892
-0.67 | -0.7128 | -2.8755
-0.66 | -0.6741 | -2.7603
-0.65 | -0.6437 | -2.6511
-0.64 | -0.6074 | -2.542
-0.63 | -0.5789 | -2.4417
-0.62 | -0.552 | -2.3557
-0.61 | -0.5219 | -2.2512
-0.6 | -0.50224 | -2.1617
-0.59 | -0.47556 | -2.0819
-0.58 | -0.45154 | -2.0031
-0.57 | -0.42755 | -1.9211
-0.56 | -0.40486 | -1.8319
-0.55 | -0.38342 | -1.7634
-0.54 | -0.36316 | -1.6962
-0.53 | -0.34356 | -1.6241
-0.52 | -0.32556 | -1.5627
-0.51 | -0.30643 | -1.4866
-0.5 | -0.28797 | -1.4269
-0.49 | -0.27272 | -1.3573
-0.48 | -0.25691 | -1.3019
-0.47 | -0.24228 | -1.2499
-0.46 | -0.22736 | -1.1987
-0.45 | -0.21392 | -1.1413
-0.44 | -0.20355 | -1.0984
-0.43 | -0.18998 | -1.0443
-0.42 | -0.17782 | -0.9942
-0.41 | -0.16549 | -0.9549
-0.4 | -0.15714 | -0.9123
-0.39 | -0.14732 | -0.8737
-0.38 | -0.13853 | -0.8353
-0.37 | -0.12956 | -0.8036
-0.36 | -0.12046 | -0.7576
-0.35 | -0.11193 | -0.727
-0.34 | -0.10488 | -0.6971
-0.33 | -0.09841 | -0.6608
-0.32 | -0.09095 | -0.6279
-0.31 | -0.08456 | -0.5981
-0.3 | -0.07878 | -0.5709
-0.29 | -0.07269 | -0.5428
-0.28 | -0.06791 | -0.5182
-0.27 | -0.06277 | -0.49698
-0.26 | -0.05794 | -0.46863
-0.25 | -0.05338 | -0.44562
-0.24 | -0.049605 | -0.41874
-0.23 | -0.045941 | -0.39643
-0.22 | -0.041967 | -0.37298
-0.21 | -0.03879 | -0.35079
-0.2 | -0.03513 | -0.32996
-0.19 | -0.03218 | -0.3102
-0.18 | -0.029593 | -0.28641
-0.17 | -0.02672 | -0.26905
-0.16 | -0.024286 | -0.24828
-0.15 | -0.022016 | -0.23085
-0.14 | -0.019984 | -0.21498
-0.13 | -0.017903 | -0.19943
-0.12 | -0.016172 | -0.18448
-0.11 | -0.014415 | -0.17076
-0.1 | -0.012829 | -0.15444
-0.09 | -0.011167 | -0.14312
-0.08 | -0.009811 | -0.12956
-0.07 | -0.008528 | -0.11911
-0.06 | -0.007364 | -0.10937
-0.05 | -0.005949 | -0.09802
-0.04 | -0.0047791 | -0.08898
-0.03 | -0.0036839 | -0.08051
-0.02 | -0.0024643 | -0.0721
-0.01 | -0.0012957 | -0.06547
0 | -3.3e-05 | -0.05711
0.01 | 0.0013126 | -0.05142
0.02 | 0.0027206 | -0.04477
0.03 | 0.0043184 | -0.03899
0.04 | 0.00614 | -0.033326
0.05 | 0.008089 | -0.026725
0.06 | 0.010327 | -0.020972
0.07 | 0.012709 | -0.014608
0.08 | 0.015765 | -0.00713
0.09 | 0.019062 | 0.000881
0.1 | 0.022684 | 0.010393
0.11 | 0.026801 | 0.021443
0.12 | 0.031796 | 0.034969
0.13 | 0.037267 | 0.051148
0.14 | 0.043364 | 0.07122
0.15 | 0.050552 | 0.09529
0.16 | 0.05799 | 0.12605
0.17 | 0.06734 | 0.16216
0.18 | 0.07857 | 0.20779
0.19 | 0.09007 | 0.26274
0.2 | 0.10393 | 0.32908
0.21 | 0.11929 | 0.40924
0.22 | 0.13694 | 0.50405
0.23 | 0.15693 | 0.6136
0.24 | 0.17864 | 0.7517
0.25 | 0.20476 | 0.9156
0.26 | 0.23347 | 1.1112
0.27 | 0.26483 | 1.3398
0.28 | 0.29953 | 1.612
0.29 | 0.33994 | 1.933
0.3 | 0.38565 | 2.3158
0.31 | 0.43722 | 2.7646
0.32 | 0.49111 | 3.287
0.33 | 0.55412 | 3.9087
0.34 | 0.614 | 4.6388
0.35 | 0.6941 | 5.4973
0.36 | 0.7808 | 6.45
0.37 | 0.886 | 7.641
0.38 | 0.9974 | 9.044
0.39 | 1.1237 | 10.674
0.4 | 1.2673 | 12.619
0.41 | 1.4292 | 14.895
0.42 | 1.6134 | 17.6
0.43 | 1.8266 | 20.816
0.44 | 2.0808 | 24.596
0.45 | 2.3619 | 29.062
0.46 | 2.7008 | 34.399
0.47 | 3.0906 | 40.756
0.48 | 3.5503 | 48.254
0.49 | 4.1064 | 56.96
0.5 | 4.7704 | 67.66