## Diode Characteristic (uA-mm)
VGS (V) | VDS = 0.000 V | VDS = 0.500 V
-1.25 | -9.717 | -27.603
-1.24 | -9.329 | -26.703
-1.23 | -8.946 | -25.861
-1.22 | -8.636 | -25.054
-1.21 | -8.342 | -24.197
-1.2 | -7.987 | -23.443
-1.19 | -7.714 | -22.683
-1.18 | -7.453 | -22.116
-1.17 | -7.174 | -21.315
-1.16 | -6.923 | -20.635
-1.15 | -6.676 | -19.913
-1.14 | -6.398 | -19.271
-1.13 | -6.126 | -18.644
-1.12 | -5.908 | -18.064
-1.11 | -5.67 | -17.498
-1.1 | -5.457 | -16.968
-1.09 | -5.23 | -16.308
-1.08 | -5.035 | -15.862
-1.07 | -4.8596 | -15.327
-1.06 | -4.6609 | -14.793
-1.05 | -4.4904 | -14.355
-1.04 | -4.2969 | -13.839
-1.03 | -4.1301 | -13.431
-1.02 | -3.9609 | -12.925
-1.01 | -3.794 | -12.573
-1 | -3.6634 | -12.093
-0.99 | -3.5156 | -11.674
-0.98 | -3.3733 | -11.247
-0.97 | -3.2362 | -10.887
-0.96 | -3.1239 | -10.534
-0.95 | -2.9869 | -10.185
-0.94 | -2.8604 | -9.875
-0.93 | -2.7335 | -9.507
-0.92 | -2.6412 | -9.208
-0.91 | -2.5234 | -8.865
-0.9 | -2.4034 | -8.561
-0.89 | -2.3188 | -8.257
-0.88 | -2.2348 | -7.994
-0.87 | -2.1276 | -7.683
-0.86 | -2.0278 | -7.405
-0.85 | -1.9512 | -7.156
-0.84 | -1.8603 | -6.861
-0.83 | -1.7849 | -6.645
-0.82 | -1.6986 | -6.381
-0.81 | -1.6318 | -6.197
-0.8 | -1.5442 | -5.947
-0.79 | -1.4802 | -5.744
-0.78 | -1.4181 | -5.53
-0.77 | -1.3533 | -5.325
-0.76 | -1.2981 | -5.122
-0.75 | -1.2298 | -4.9236
-0.74 | -1.1738 | -4.7568
-0.73 | -1.1155 | -4.5721
-0.72 | -1.0649 | -4.408
-0.71 | -1.0155 | -4.2383
-0.7 | -0.9692 | -4.0607
-0.69 | -0.9212 | -3.9076
-0.68 | -0.8748 | -3.7587
-0.67 | -0.8382 | -3.6069
-0.66 | -0.7967 | -3.4697
-0.65 | -0.7604 | -3.3377
-0.64 | -0.7236 | -3.1909
-0.63 | -0.6842 | -3.0604
-0.62 | -0.65 | -2.9543
-0.61 | -0.6151 | -2.8385
-0.6 | -0.5826 | -2.7313
-0.59 | -0.553 | -2.6142
-0.58 | -0.5227 | -2.5109
-0.57 | -0.50105 | -2.4122
-0.56 | -0.4746 | -2.3065
-0.55 | -0.44898 | -2.2126
-0.54 | -0.42768 | -2.1302
-0.53 | -0.40301 | -2.0512
-0.52 | -0.38083 | -1.9559
-0.51 | -0.35888 | -1.8683
-0.5 | -0.34028 | -1.7871
-0.49 | -0.31934 | -1.7204
-0.48 | -0.3042 | -1.6348
-0.47 | -0.28544 | -1.573
-0.46 | -0.26763 | -1.5001
-0.45 | -0.25236 | -1.4424
-0.44 | -0.23649 | -1.3753
-0.43 | -0.22271 | -1.3167
-0.42 | -0.20913 | -1.2673
-0.41 | -0.19709 | -1.2133
-0.4 | -0.18431 | -1.1556
-0.39 | -0.17237 | -1.1047
-0.38 | -0.16151 | -1.0555
-0.37 | -0.15178 | -1.0041
-0.36 | -0.14223 | -0.964
-0.35 | -0.13233 | -0.9204
-0.34 | -0.12325 | -0.8764
-0.33 | -0.11535 | -0.8358
-0.32 | -0.1077 | -0.7963
-0.31 | -0.09961 | -0.7571
-0.3 | -0.09283 | -0.7208
-0.29 | -0.08611 | -0.6849
-0.28 | -0.08004 | -0.652
-0.27 | -0.07376 | -0.6201
-0.26 | -0.06794 | -0.5868
-0.25 | -0.06289 | -0.5564
-0.24 | -0.05803 | -0.5282
-0.23 | -0.05322 | -0.50105
-0.22 | -0.049322 | -0.47461
-0.21 | -0.04521 | -0.44673
-0.2 | -0.041587 | -0.41965
-0.19 | -0.03805 | -0.39194
-0.18 | -0.034545 | -0.3683
-0.17 | -0.031517 | -0.34212
-0.16 | -0.02868 | -0.32392
-0.15 | -0.025779 | -0.29922
-0.14 | -0.023212 | -0.27574
-0.13 | -0.020992 | -0.25407
-0.12 | -0.01879 | -0.2371
-0.11 | -0.016752 | -0.2201
-0.1 | -0.014917 | -0.20223
-0.09 | -0.013102 | -0.18472
-0.08 | -0.0115 | -0.16874
-0.07 | -0.009878 | -0.15479
-0.06 | -0.008418 | -0.1418
-0.05 | -0.007052 | -0.12875
-0.04 | -0.005652 | -0.11492
-0.03 | -0.0042305 | -0.10326
-0.02 | -0.0029085 | -0.0929
-0.01 | -0.001493 | -0.08418
0 | -5.65e-05 | -0.07423
0.01 | 0.0015298 | -0.06672
0.02 | 0.0031458 | -0.05891
0.03 | 0.0050386 | -0.05206
0.04 | 0.006995 | -0.043547
0.05 | 0.009227 | -0.037031
0.06 | 0.011775 | -0.029404
0.07 | 0.014813 | -0.02149
0.08 | 0.018094 | -0.01397
0.09 | 0.021788 | -0.0047904
0.1 | 0.026252 | 0.0050435
0.11 | 0.031237 | 0.016631
0.12 | 0.036748 | 0.030114
0.13 | 0.043113 | 0.045862
0.14 | 0.050193 | 0.06443
0.15 | 0.0582 | 0.08736
0.16 | 0.06762 | 0.115
0.17 | 0.07894 | 0.14889
0.18 | 0.09135 | 0.18922
0.19 | 0.10578 | 0.237
0.2 | 0.12185 | 0.29601
0.21 | 0.14001 | 0.36439
0.22 | 0.16098 | 0.44891
0.23 | 0.18361 | 0.54681
0.24 | 0.21044 | 0.6548
0.25 | 0.24045 | 0.7938
0.26 | 0.27327 | 0.9557
0.27 | 0.31108 | 1.1423
0.28 | 0.35278 | 1.3627
0.29 | 0.39818 | 1.6235
0.3 | 0.45227 | 1.9293
0.31 | 0.50832 | 2.2781
0.32 | 0.5707 | 2.6864
0.33 | 0.6468 | 3.1607
0.34 | 0.7274 | 3.7087
0.35 | 0.8148 | 4.3614
0.36 | 0.9183 | 5.1075
0.37 | 1.0334 | 5.925
0.38 | 1.162 | 6.957
0.39 | 1.3005 | 8.116
0.4 | 1.4659 | 9.492
0.41 | 1.6468 | 11.08
0.42 | 1.8566 | 12.957
0.43 | 2.0925 | 15.131
0.44 | 2.3601 | 17.673
0.45 | 2.6808 | 20.634
0.46 | 3.0428 | 24.139
0.47 | 3.473 | 28.251
0.48 | 3.9821 | 33.005
0.49 | 4.5659 | 38.694
0.5 | 5.2663 | 45.287