## Diode Characteristic (uA-mm)
VGS (V) | VDS = 0.000 V | VDS = 0.500 V
-1.25 | -8.834 | -24.762
-1.24 | -8.492 | -23.905
-1.23 | -8.174 | -23.181
-1.22 | -7.837 | -22.334
-1.21 | -7.58 | -21.715
-1.2 | -7.287 | -21.007
-1.19 | -7.014 | -20.316
-1.18 | -6.736 | -19.675
-1.17 | -6.5 | -19.035
-1.16 | -6.247 | -18.428
-1.15 | -6.038 | -17.91
-1.14 | -5.804 | -17.265
-1.13 | -5.575 | -16.698
-1.12 | -5.371 | -16.103
-1.11 | -5.176 | -15.559
-1.1 | -4.9643 | -15.077
-1.09 | -4.7755 | -14.561
-1.08 | -4.6081 | -14.155
-1.07 | -4.4067 | -13.664
-1.06 | -4.2531 | -13.222
-1.05 | -4.0804 | -12.707
-1.04 | -3.9096 | -12.308
-1.03 | -3.7457 | -11.894
-1.02 | -3.6148 | -11.503
-1.01 | -3.4596 | -11.158
-1 | -3.3233 | -10.782
-0.99 | -3.1933 | -10.424
-0.98 | -3.0516 | -10.06
-0.97 | -2.9563 | -9.721
-0.96 | -2.8149 | -9.371
-0.95 | -2.708 | -9.05
-0.94 | -2.5925 | -8.698
-0.93 | -2.4846 | -8.415
-0.92 | -2.3846 | -8.091
-0.91 | -2.2862 | -7.878
-0.9 | -2.2008 | -7.585
-0.89 | -2.1214 | -7.341
-0.88 | -2.0175 | -7.075
-0.87 | -1.9263 | -6.812
-0.86 | -1.8494 | -6.572
-0.85 | -1.7622 | -6.324
-0.84 | -1.6939 | -6.075
-0.83 | -1.6248 | -5.865
-0.82 | -1.557 | -5.685
-0.81 | -1.4842 | -5.447
-0.8 | -1.4189 | -5.27
-0.79 | -1.3622 | -5.084
-0.78 | -1.2993 | -4.8751
-0.77 | -1.2376 | -4.7158
-0.76 | -1.1842 | -4.5165
-0.75 | -1.1328 | -4.3554
-0.74 | -1.0806 | -4.2164
-0.73 | -1.035 | -4.0368
-0.72 | -0.9857 | -3.8868
-0.71 | -0.9333 | -3.7419
-0.7 | -0.8852 | -3.5841
-0.69 | -0.8453 | -3.4384
-0.68 | -0.8016 | -3.3107
-0.67 | -0.7631 | -3.176
-0.66 | -0.7269 | -3.0484
-0.65 | -0.6956 | -2.923
-0.64 | -0.6586 | -2.8329
-0.63 | -0.6263 | -2.7089
-0.62 | -0.5956 | -2.601
-0.61 | -0.5649 | -2.4891
-0.6 | -0.5367 | -2.4082
-0.59 | -0.5078 | -2.2951
-0.58 | -0.4861 | -2.208
-0.57 | -0.46164 | -2.1301
-0.56 | -0.43537 | -2.0242
-0.55 | -0.41572 | -1.9371
-0.54 | -0.39105 | -1.8759
-0.53 | -0.37039 | -1.7964
-0.52 | -0.34947 | -1.7159
-0.51 | -0.33198 | -1.6476
-0.5 | -0.31312 | -1.5818
-0.49 | -0.29442 | -1.5087
-0.48 | -0.2783 | -1.4467
-0.47 | -0.26376 | -1.3887
-0.46 | -0.24662 | -1.3315
-0.45 | -0.23311 | -1.2671
-0.44 | -0.21965 | -1.2182
-0.43 | -0.20549 | -1.1647
-0.42 | -0.1935 | -1.1175
-0.41 | -0.18204 | -1.0639
-0.4 | -0.17067 | -1.0222
-0.39 | -0.16106 | -0.9755
-0.38 | -0.15058 | -0.9314
-0.37 | -0.14062 | -0.89
-0.36 | -0.13148 | -0.8499
-0.35 | -0.1225 | -0.8113
-0.34 | -0.11481 | -0.7773
-0.33 | -0.10617 | -0.7411
-0.32 | -0.09912 | -0.704
-0.31 | -0.09199 | -0.674
-0.3 | -0.08543 | -0.6485
-0.29 | -0.07923 | -0.611
-0.28 | -0.07324 | -0.5754
-0.27 | -0.06818 | -0.5493
-0.26 | -0.06274 | -0.5199
-0.25 | -0.05803 | -0.4988
-0.24 | -0.05352 | -0.47081
-0.23 | -0.049355 | -0.44593
-0.22 | -0.045493 | -0.41923
-0.21 | -0.041982 | -0.39617
-0.2 | -0.038494 | -0.37283
-0.19 | -0.035257 | -0.35107
-0.18 | -0.032087 | -0.32746
-0.17 | -0.029256 | -0.30906
-0.16 | -0.026533 | -0.28502
-0.15 | -0.023961 | -0.26565
-0.14 | -0.021654 | -0.24627
-0.13 | -0.019463 | -0.22918
-0.12 | -0.017515 | -0.21178
-0.11 | -0.015538 | -0.19351
-0.1 | -0.013875 | -0.17888
-0.09 | -0.012187 | -0.16314
-0.08 | -0.010651 | -0.14937
-0.07 | -0.009198 | -0.13755
-0.06 | -0.007849 | -0.1244
-0.05 | -0.006502 | -0.11263
-0.04 | -0.005242 | -0.1026
-0.03 | -0.0039393 | -0.09242
-0.02 | -0.0027031 | -0.08335
-0.01 | -0.0013774 | -0.07501
0 | -5.87e-05 | -0.06514
0.01 | 0.00143 | -0.05759
0.02 | 0.0029234 | -0.05051
0.03 | 0.0046883 | -0.044469
0.04 | 0.006522 | -0.037951
0.05 | 0.008563 | -0.031505
0.06 | 0.010951 | -0.024704
0.07 | 0.013897 | -0.017579
0.08 | 0.016886 | -0.010053
0.09 | 0.020392 | -0.0015948
0.1 | 0.024391 | 0.008115
0.11 | 0.029081 | 0.01904
0.12 | 0.034382 | 0.032531
0.13 | 0.040264 | 0.048736
0.14 | 0.047096 | 0.06803
0.15 | 0.054913 | 0.09191
0.16 | 0.06291 | 0.1215
0.17 | 0.07307 | 0.15611
0.18 | 0.08497 | 0.19973
0.19 | 0.09784 | 0.2515
0.2 | 0.11235 | 0.31378
0.21 | 0.13019 | 0.38836
0.22 | 0.14937 | 0.47812
0.23 | 0.17129 | 0.5816
0.24 | 0.19629 | 0.7098
0.25 | 0.22368 | 0.8623
0.26 | 0.25558 | 1.0376
0.27 | 0.29058 | 1.2498
0.28 | 0.32981 | 1.5005
0.29 | 0.37112 | 1.784
0.3 | 0.4206 | 2.1344
0.31 | 0.47757 | 2.531
0.32 | 0.53811 | 3.0019
0.33 | 0.5945 | 3.5635
0.34 | 0.6723 | 4.2017
0.35 | 0.7558 | 4.9601
0.36 | 0.8524 | 5.804
0.37 | 0.9625 | 6.852
0.38 | 1.0816 | 8.049
0.39 | 1.2135 | 9.44
0.4 | 1.3697 | 11.103
0.41 | 1.5431 | 13.049
0.42 | 1.741 | 15.347
0.43 | 1.9665 | 17.979
0.44 | 2.2278 | 21.153
0.45 | 2.5338 | 24.872
0.46 | 2.8801 | 29.293
0.47 | 3.2995 | 34.449
0.48 | 3.7805 | 40.55
0.49 | 4.3541 | 47.748
0.5 | 5.049 | 56.215