## Diode Characteristic (uA-mm)
VGS (V) | VDS = 0.000 V | VDS = 0.500 V
-1.25 | -9.111 | -25.597
-1.24 | -8.778 | -24.8
-1.23 | -8.444 | -24.029
-1.22 | -8.152 | -23.246
-1.21 | -7.822 | -22.555
-1.2 | -7.502 | -21.768
-1.19 | -7.245 | -21.092
-1.18 | -6.923 | -20.342
-1.17 | -6.718 | -19.711
-1.16 | -6.467 | -19.107
-1.15 | -6.189 | -18.436
-1.14 | -5.94 | -17.982
-1.13 | -5.736 | -17.253
-1.12 | -5.544 | -16.753
-1.11 | -5.33 | -16.177
-1.1 | -5.138 | -15.646
-1.09 | -4.9438 | -15.168
-1.08 | -4.7447 | -14.69
-1.07 | -4.569 | -14.186
-1.06 | -4.3862 | -13.669
-1.05 | -4.2079 | -13.179
-1.04 | -4.0645 | -12.811
-1.03 | -3.9002 | -12.406
-1.02 | -3.7453 | -11.972
-1.01 | -3.6008 | -11.567
-1 | -3.4536 | -11.156
-0.99 | -3.3162 | -10.828
-0.98 | -3.1827 | -10.424
-0.97 | -3.0532 | -10.098
-0.96 | -2.9159 | -9.742
-0.95 | -2.8239 | -9.474
-0.94 | -2.7029 | -9.103
-0.93 | -2.6106 | -8.761
-0.92 | -2.4787 | -8.476
-0.91 | -2.3821 | -8.165
-0.9 | -2.2745 | -7.865
-0.89 | -2.1887 | -7.567
-0.88 | -2.0861 | -7.296
-0.87 | -2.0107 | -7.059
-0.86 | -1.9118 | -6.838
-0.85 | -1.8316 | -6.555
-0.84 | -1.7613 | -6.335
-0.83 | -1.6765 | -6.123
-0.82 | -1.6014 | -5.913
-0.81 | -1.5253 | -5.697
-0.8 | -1.4568 | -5.475
-0.79 | -1.4001 | -5.309
-0.78 | -1.3302 | -5.078
-0.77 | -1.2736 | -4.8991
-0.76 | -1.2148 | -4.6915
-0.75 | -1.1649 | -4.5299
-0.74 | -1.1102 | -4.3801
-0.73 | -1.0614 | -4.2324
-0.72 | -1.0056 | -4.0601
-0.71 | -0.9581 | -3.8792
-0.7 | -0.919 | -3.7402
-0.69 | -0.8757 | -3.5981
-0.68 | -0.8279 | -3.4352
-0.67 | -0.7937 | -3.3185
-0.66 | -0.7565 | -3.1967
-0.65 | -0.7171 | -3.0666
-0.64 | -0.6788 | -2.944
-0.63 | -0.6468 | -2.8267
-0.62 | -0.6122 | -2.7299
-0.61 | -0.5821 | -2.6242
-0.6 | -0.55 | -2.527
-0.59 | -0.5245 | -2.4325
-0.58 | -0.49921 | -2.314
-0.57 | -0.47475 | -2.2216
-0.56 | -0.44951 | -2.1521
-0.55 | -0.42456 | -2.0518
-0.54 | -0.40352 | -1.9568
-0.53 | -0.37897 | -1.8871
-0.52 | -0.35829 | -1.8138
-0.51 | -0.34141 | -1.7405
-0.5 | -0.32025 | -1.6658
-0.49 | -0.30152 | -1.6059
-0.48 | -0.28555 | -1.5244
-0.47 | -0.26923 | -1.4564
-0.46 | -0.25625 | -1.3888
-0.45 | -0.23929 | -1.3334
-0.44 | -0.22335 | -1.2856
-0.43 | -0.20864 | -1.2238
-0.42 | -0.19857 | -1.1663
-0.41 | -0.18759 | -1.1206
-0.4 | -0.17583 | -1.0667
-0.39 | -0.1641 | -1.0243
-0.38 | -0.1535 | -0.9732
-0.37 | -0.14316 | -0.9276
-0.36 | -0.1342 | -0.8832
-0.35 | -0.12558 | -0.8435
-0.34 | -0.11717 | -0.8123
-0.33 | -0.10833 | -0.7732
-0.32 | -0.10122 | -0.7403
-0.31 | -0.09446 | -0.7028
-0.3 | -0.08734 | -0.6729
-0.29 | -0.08081 | -0.6393
-0.28 | -0.07525 | -0.6098
-0.27 | -0.06971 | -0.5754
-0.26 | -0.06372 | -0.5457
-0.25 | -0.05905 | -0.5178
-0.24 | -0.05485 | -0.49402
-0.23 | -0.05022 | -0.46988
-0.22 | -0.046358 | -0.44301
-0.21 | -0.042699 | -0.41967
-0.2 | -0.039331 | -0.3918
-0.19 | -0.035684 | -0.3682
-0.18 | -0.032431 | -0.34082
-0.17 | -0.029558 | -0.31746
-0.16 | -0.02682 | -0.29764
-0.15 | -0.024433 | -0.27607
-0.14 | -0.022092 | -0.25683
-0.13 | -0.019672 | -0.23792
-0.12 | -0.017697 | -0.21618
-0.11 | -0.015777 | -0.2022
-0.1 | -0.01412 | -0.18387
-0.09 | -0.012276 | -0.16859
-0.08 | -0.010668 | -0.15543
-0.07 | -0.009249 | -0.14135
-0.06 | -0.007931 | -0.12833
-0.05 | -0.006502 | -0.11585
-0.04 | -0.005209 | -0.10529
-0.03 | -0.0039837 | -0.0954
-0.02 | -0.0027299 | -0.08653
-0.01 | -0.0013803 | -0.07652
0 | 4.9e-06 | -0.06646
0.01 | 0.0013864 | -0.05967
0.02 | 0.0029763 | -0.05243
0.03 | 0.0046239 | -0.045888
0.04 | 0.006522 | -0.039666
0.05 | 0.008733 | -0.033262
0.06 | 0.011103 | -0.026404
0.07 | 0.013791 | -0.019059
0.08 | 0.016832 | -0.011376
0.09 | 0.0205 | -0.0030786
0.1 | 0.024411 | 0.006197
0.11 | 0.028907 | 0.017203
0.12 | 0.033949 | 0.030398
0.13 | 0.040405 | 0.045978
0.14 | 0.047017 | 0.06403
0.15 | 0.054534 | 0.08704
0.16 | 0.06234 | 0.11435
0.17 | 0.07256 | 0.14794
0.18 | 0.0835 | 0.18846
0.19 | 0.09692 | 0.23809
0.2 | 0.11189 | 0.29675
0.21 | 0.12774 | 0.36716
0.22 | 0.14744 | 0.45262
0.23 | 0.16888 | 0.55439
0.24 | 0.19323 | 0.6667
0.25 | 0.22101 | 0.8111
0.26 | 0.25066 | 0.9816
0.27 | 0.28607 | 1.1786
0.28 | 0.32452 | 1.4082
0.29 | 0.36904 | 1.6797
0.3 | 0.41661 | 1.9981
0.31 | 0.47011 | 2.3749
0.32 | 0.5318 | 2.8137
0.33 | 0.591 | 3.3225
0.34 | 0.6653 | 3.9185
0.35 | 0.7526 | 4.6126
0.36 | 0.8519 | 5.4241
0.37 | 0.9557 | 6.336
0.38 | 1.0786 | 7.421
0.39 | 1.2144 | 8.726
0.4 | 1.3687 | 10.217
0.41 | 1.5439 | 11.999
0.42 | 1.7417 | 14.095
0.43 | 1.966 | 16.531
0.44 | 2.2287 | 19.344
0.45 | 2.5351 | 22.723
0.46 | 2.8909 | 26.712
0.47 | 3.3001 | 31.324
0.48 | 3.8032 | 36.806
0.49 | 4.3844 | 43.343
0.5 | 5.0775 | 50.96