## Diode Characteristic (uA-mm)
VGS (V) | VDS = 0.000 V | VDS = 0.500 V
-1.25 | -8.93 | -26.066
-1.24 | -8.604 | -25.195
-1.23 | -8.272 | -24.379
-1.22 | -7.962 | -23.549
-1.21 | -7.66 | -22.804
-1.2 | -7.358 | -22.097
-1.19 | -7.088 | -21.312
-1.18 | -6.834 | -20.659
-1.17 | -6.543 | -19.972
-1.16 | -6.299 | -19.316
-1.15 | -6.048 | -18.675
-1.14 | -5.803 | -18.014
-1.13 | -5.583 | -17.467
-1.12 | -5.37 | -16.89
-1.11 | -5.141 | -16.358
-1.1 | -4.9607 | -15.766
-1.09 | -4.743 | -15.261
-1.08 | -4.5555 | -14.786
-1.07 | -4.3646 | -14.195
-1.06 | -4.199 | -13.685
-1.05 | -4.0334 | -13.302
-1.04 | -3.8544 | -12.835
-1.03 | -3.7073 | -12.457
-1.02 | -3.5599 | -11.996
-1.01 | -3.4134 | -11.577
-1 | -3.2731 | -11.113
-0.99 | -3.1519 | -10.778
-0.98 | -3.0139 | -10.4
-0.97 | -2.8852 | -10.067
-0.96 | -2.7621 | -9.695
-0.95 | -2.6526 | -9.359
-0.94 | -2.5352 | -9.005
-0.93 | -2.428 | -8.724
-0.92 | -2.3182 | -8.372
-0.91 | -2.2311 | -8.099
-0.9 | -2.1314 | -7.786
-0.89 | -2.0298 | -7.492
-0.88 | -1.95 | -7.208
-0.87 | -1.8591 | -7.025
-0.86 | -1.7723 | -6.725
-0.85 | -1.7028 | -6.464
-0.84 | -1.6265 | -6.228
-0.83 | -1.5565 | -6.029
-0.82 | -1.4839 | -5.781
-0.81 | -1.4222 | -5.563
-0.8 | -1.3557 | -5.376
-0.79 | -1.2989 | -5.169
-0.78 | -1.2324 | -4.9704
-0.77 | -1.1768 | -4.7796
-0.76 | -1.1193 | -4.6106
-0.75 | -1.076 | -4.4353
-0.74 | -1.0242 | -4.2593
-0.73 | -0.9752 | -4.0729
-0.72 | -0.9311 | -3.8907
-0.71 | -0.8898 | -3.7608
-0.7 | -0.8446 | -3.6326
-0.69 | -0.8025 | -3.4956
-0.68 | -0.7628 | -3.3404
-0.67 | -0.7261 | -3.2199
-0.66 | -0.6857 | -3.0716
-0.65 | -0.6526 | -2.9559
-0.64 | -0.6181 | -2.8501
-0.63 | -0.5861 | -2.713
-0.62 | -0.5594 | -2.6125
-0.61 | -0.5266 | -2.5015
-0.6 | -0.5005 | -2.3933
-0.59 | -0.47904 | -2.3078
-0.58 | -0.45173 | -2.1984
-0.57 | -0.42742 | -2.1206
-0.56 | -0.40548 | -2.0327
-0.55 | -0.38412 | -1.9523
-0.54 | -0.36239 | -1.8596
-0.53 | -0.34244 | -1.7887
-0.52 | -0.3248 | -1.7046
-0.51 | -0.30657 | -1.6389
-0.5 | -0.29048 | -1.5661
-0.49 | -0.27335 | -1.4958
-0.48 | -0.25609 | -1.4364
-0.47 | -0.24024 | -1.376
-0.46 | -0.22855 | -1.3065
-0.45 | -0.2157 | -1.2582
-0.44 | -0.20187 | -1.2016
-0.43 | -0.18796 | -1.1511
-0.42 | -0.17784 | -1.0999
-0.41 | -0.16749 | -1.0536
-0.4 | -0.15726 | -1.003
-0.39 | -0.14694 | -0.957
-0.38 | -0.13785 | -0.9108
-0.37 | -0.12957 | -0.8738
-0.36 | -0.12102 | -0.8326
-0.35 | -0.11336 | -0.7973
-0.34 | -0.10512 | -0.7596
-0.33 | -0.09766 | -0.7224
-0.32 | -0.0912 | -0.6855
-0.31 | -0.08478 | -0.6513
-0.3 | -0.07976 | -0.6217
-0.29 | -0.07355 | -0.5871
-0.28 | -0.06864 | -0.5599
-0.27 | -0.06289 | -0.5333
-0.26 | -0.05856 | -0.5064
-0.25 | -0.05415 | -0.48237
-0.24 | -0.049902 | -0.45344
-0.23 | -0.045651 | -0.42797
-0.22 | -0.042094 | -0.40321
-0.21 | -0.038834 | -0.38149
-0.2 | -0.035385 | -0.3552
-0.19 | -0.03268 | -0.33337
-0.18 | -0.029753 | -0.31362
-0.17 | -0.026918 | -0.2947
-0.16 | -0.024683 | -0.27338
-0.15 | -0.022347 | -0.25549
-0.14 | -0.020176 | -0.23617
-0.13 | -0.018274 | -0.21989
-0.12 | -0.016533 | -0.20174
-0.11 | -0.014601 | -0.18823
-0.1 | -0.013085 | -0.17191
-0.09 | -0.011525 | -0.15784
-0.08 | -0.010108 | -0.14532
-0.07 | -0.00862 | -0.13169
-0.06 | -0.007269 | -0.12221
-0.05 | -0.006035 | -0.10936
-0.04 | -0.0048887 | -0.09975
-0.03 | -0.0037268 | -0.08947
-0.02 | -0.0025028 | -0.08083
-0.01 | -0.0013231 | -0.07269
0 | -3.66e-05 | -0.06404
0.01 | 0.001377 | -0.05699
0.02 | 0.0027593 | -0.05003
0.03 | 0.0044516 | -0.043927
0.04 | 0.006188 | -0.038066
0.05 | 0.008192 | -0.030592
0.06 | 0.010492 | -0.02421
0.07 | 0.0131 | -0.017561
0.08 | 0.015975 | -0.010192
0.09 | 0.019312 | -0.0015893
0.1 | 0.02305 | 0.008185
0.11 | 0.027534 | 0.019275
0.12 | 0.032502 | 0.032869
0.13 | 0.037759 | 0.049156
0.14 | 0.044423 | 0.06877
0.15 | 0.051528 | 0.09345
0.16 | 0.05919 | 0.12354
0.17 | 0.06857 | 0.16072
0.18 | 0.07981 | 0.20582
0.19 | 0.0921 | 0.26036
0.2 | 0.1065 | 0.3272
0.21 | 0.12266 | 0.40672
0.22 | 0.1403 | 0.50281
0.23 | 0.16081 | 0.6125
0.24 | 0.18246 | 0.7511
0.25 | 0.20968 | 0.9142
0.26 | 0.23926 | 1.1097
0.27 | 0.27177 | 1.3438
0.28 | 0.30802 | 1.6181
0.29 | 0.35021 | 1.9354
0.3 | 0.39727 | 2.3206
0.31 | 0.44857 | 2.7709
0.32 | 0.50776 | 3.2914
0.33 | 0.5686 | 3.9239
0.34 | 0.645 | 4.6516
0.35 | 0.7264 | 5.507
0.36 | 0.8168 | 6.473
0.37 | 0.9244 | 7.681
0.38 | 1.045 | 9.093
0.39 | 1.1748 | 10.727
0.4 | 1.3211 | 12.686
0.41 | 1.494 | 14.986
0.42 | 1.691 | 17.718
0.43 | 1.9126 | 20.934
0.44 | 2.1708 | 24.711
0.45 | 2.4718 | 29.235
0.46 | 2.8231 | 34.56
0.47 | 3.2293 | 40.94
0.48 | 3.7196 | 48.469
0.49 | 4.284 | 57.3
0.5 | 4.9584 | 67.86