## Diode Characteristic (uA-mm)
VGS (V) | VDS = 0.000 V | VDS = 0.500 V
-1.25 | -11.744 | -35.088
-1.24 | -11.256 | -33.906
-1.23 | -10.912 | -32.724
-1.22 | -10.42 | -31.755
-1.21 | -10 | -30.716
-1.2 | -9.649 | -29.702
-1.19 | -9.255 | -28.788
-1.18 | -8.857 | -27.813
-1.17 | -8.491 | -26.954
-1.16 | -8.15 | -25.988
-1.15 | -7.809 | -24.981
-1.14 | -7.522 | -24.04
-1.13 | -7.201 | -23.385
-1.12 | -6.912 | -22.546
-1.11 | -6.625 | -21.744
-1.1 | -6.379 | -21.024
-1.09 | -6.085 | -20.345
-1.08 | -5.904 | -19.721
-1.07 | -5.644 | -19.021
-1.06 | -5.412 | -18.275
-1.05 | -5.173 | -17.666
-1.04 | -4.9481 | -17.093
-1.03 | -4.7411 | -16.441
-1.02 | -4.5576 | -16.008
-1.01 | -4.3575 | -15.42
-1 | -4.1872 | -14.894
-0.99 | -3.9779 | -14.263
-0.98 | -3.8177 | -13.817
-0.97 | -3.6476 | -13.343
-0.96 | -3.5018 | -12.867
-0.95 | -3.3442 | -12.471
-0.94 | -3.1955 | -12.017
-0.93 | -3.0543 | -11.489
-0.92 | -2.9205 | -11.108
-0.91 | -2.7954 | -10.708
-0.9 | -2.6813 | -10.295
-0.89 | -2.5592 | -9.945
-0.88 | -2.4414 | -9.56
-0.87 | -2.3284 | -9.21
-0.86 | -2.2148 | -8.934
-0.85 | -2.1124 | -8.623
-0.84 | -2.0117 | -8.261
-0.83 | -1.9224 | -7.931
-0.82 | -1.826 | -7.63
-0.81 | -1.7484 | -7.345
-0.8 | -1.6709 | -7.056
-0.79 | -1.5953 | -6.804
-0.78 | -1.5266 | -6.52
-0.77 | -1.455 | -6.292
-0.76 | -1.3822 | -6.044
-0.75 | -1.3164 | -5.795
-0.74 | -1.2552 | -5.54
-0.73 | -1.1906 | -5.315
-0.72 | -1.1328 | -5.119
-0.71 | -1.0816 | -4.9214
-0.7 | -1.0237 | -4.7323
-0.69 | -0.9736 | -4.533
-0.68 | -0.9255 | -4.3491
-0.67 | -0.8787 | -4.1918
-0.66 | -0.8344 | -4.0129
-0.65 | -0.789 | -3.8533
-0.64 | -0.7497 | -3.7106
-0.63 | -0.7078 | -3.5426
-0.62 | -0.6669 | -3.3866
-0.61 | -0.6366 | -3.252
-0.6 | -0.5999 | -3.1185
-0.59 | -0.5688 | -2.9832
-0.58 | -0.5383 | -2.8582
-0.57 | -0.5059 | -2.7322
-0.56 | -0.48595 | -2.6176
-0.55 | -0.45714 | -2.5012
-0.54 | -0.43039 | -2.3949
-0.53 | -0.40976 | -2.2915
-0.52 | -0.38291 | -2.1892
-0.51 | -0.36239 | -2.0915
-0.5 | -0.34245 | -2.0016
-0.49 | -0.32104 | -1.9144
-0.48 | -0.30149 | -1.8212
-0.47 | -0.28452 | -1.742
-0.46 | -0.2663 | -1.6659
-0.45 | -0.25138 | -1.5835
-0.44 | -0.23447 | -1.5199
-0.43 | -0.21805 | -1.4512
-0.42 | -0.20497 | -1.384
-0.41 | -0.19404 | -1.3198
-0.4 | -0.18107 | -1.2644
-0.39 | -0.16977 | -1.2051
-0.38 | -0.15966 | -1.1481
-0.37 | -0.14813 | -1.0984
-0.36 | -0.13884 | -1.0503
-0.35 | -0.12921 | -1.0012
-0.34 | -0.12013 | -0.9512
-0.33 | -0.11174 | -0.9026
-0.32 | -0.10323 | -0.8685
-0.31 | -0.0966 | -0.8269
-0.3 | -0.08906 | -0.7764
-0.29 | -0.08269 | -0.7416
-0.28 | -0.07631 | -0.7017
-0.27 | -0.07011 | -0.669
-0.26 | -0.06481 | -0.6308
-0.25 | -0.0595 | -0.6005
-0.24 | -0.0554 | -0.5668
-0.23 | -0.05039 | -0.5377
-0.22 | -0.046782 | -0.5091
-0.21 | -0.04299 | -0.48099
-0.2 | -0.039479 | -0.4512
-0.19 | -0.03611 | -0.42425
-0.18 | -0.032863 | -0.39792
-0.17 | -0.029718 | -0.37589
-0.16 | -0.02686 | -0.35301
-0.15 | -0.02446 | -0.32828
-0.14 | -0.021843 | -0.30663
-0.13 | -0.019724 | -0.28599
-0.12 | -0.017666 | -0.264
-0.11 | -0.015801 | -0.24675
-0.1 | -0.013939 | -0.22739
-0.09 | -0.012264 | -0.20804
-0.08 | -0.01076 | -0.19186
-0.07 | -0.009373 | -0.17574
-0.06 | -0.007911 | -0.16067
-0.05 | -0.006574 | -0.14683
-0.04 | -0.005338 | -0.51716
-0.03 | -0.0040561 | -0.7907
-0.02 | -0.0027209 | -0.8794
-0.01 | -0.0014387 | -0.8354
0 | -3.4e-05 | -0.6666
0.01 | 0.0014677 | -0.37947
0.02 | 0.0030425 | -0.12937
0.03 | 0.0048188 | -0.092
0.04 | 0.006769 | -0.06002
0.05 | 0.009029 | -0.05092
0.06 | 0.011528 | -0.041044
0.07 | 0.014274 | -0.032047
0.08 | 0.017703 | -0.022671
0.09 | 0.021386 | -0.014034
0.1 | 0.025499 | -0.0036603
0.11 | 0.030401 | 0.007638
0.12 | 0.036412 | 0.021147
0.13 | 0.042734 | 0.036202
0.14 | 0.049603 | 0.053712
0.15 | 0.05744 | 0.07416
0.16 | 0.06741 | 0.09944
0.17 | 0.07846 | 0.12962
0.18 | 0.09127 | 0.16589
0.19 | 0.10541 | 0.20908
0.2 | 0.12152 | 0.2602
0.21 | 0.14077 | 0.32272
0.22 | 0.16198 | 0.3951
0.23 | 0.18574 | 0.48219
0.24 | 0.21279 | 0.5763
0.25 | 0.24323 | 0.698
0.26 | 0.27678 | 0.8376
0.27 | 0.31614 | 1.0018
0.28 | 0.35751 | 1.1912
0.29 | 0.40586 | 1.4122
0.3 | 0.45943 | 1.6748
0.31 | 0.52285 | 1.9768
0.32 | 0.5757 | 2.3211
0.33 | 0.6515 | 2.7274
0.34 | 0.7363 | 3.1975
0.35 | 0.8297 | 3.738
0.36 | 0.936 | 4.3576
0.37 | 1.0602 | 5.0882
0.38 | 1.1937 | 5.883
0.39 | 1.3408 | 6.848
0.4 | 1.5048 | 7.969
0.41 | 1.6997 | 9.269
0.42 | 1.9173 | 10.77
0.43 | 2.1566 | 12.527
0.44 | 2.4465 | 14.552
0.45 | 2.7744 | 16.906
0.46 | 3.1569 | 19.658
0.47 | 3.6067 | 22.894
0.48 | 4.1367 | 26.656
0.49 | 4.7554 | 31.031
0.5 | 5.4704 | 36.136