## Diode Characteristic (uA-mm)
VGS (V) | VDS = 0.000 V | VDS = 0.500 V
-1.25 | -11.084 | -33.272
-1.24 | -10.595 | -32.293
-1.23 | -10.216 | -31.163
-1.22 | -9.835 | -30.274
-1.21 | -9.413 | -29.148
-1.2 | -9.061 | -28.168
-1.19 | -8.672 | -27.201
-1.18 | -8.353 | -26.328
-1.17 | -7.987 | -25.478
-1.16 | -7.714 | -24.616
-1.15 | -7.407 | -23.763
-1.14 | -7.117 | -22.891
-1.13 | -6.807 | -22.271
-1.12 | -6.544 | -21.456
-1.11 | -6.265 | -20.897
-1.1 | -6.004 | -20.079
-1.09 | -5.798 | -19.439
-1.08 | -5.557 | -18.761
-1.07 | -5.324 | -18.106
-1.06 | -5.099 | -17.531
-1.05 | -4.8709 | -16.931
-1.04 | -4.6764 | -16.317
-1.03 | -4.5016 | -15.7
-1.02 | -4.3017 | -15.209
-1.01 | -4.1133 | -14.599
-1 | -3.9633 | -14.096
-0.99 | -3.8018 | -13.654
-0.98 | -3.6193 | -13.129
-0.97 | -3.4643 | -12.681
-0.96 | -3.3215 | -12.217
-0.95 | -3.164 | -11.761
-0.94 | -3.0366 | -11.283
-0.93 | -2.9114 | -10.933
-0.92 | -2.7774 | -10.528
-0.91 | -2.6604 | -10.154
-0.9 | -2.5436 | -9.739
-0.89 | -2.4244 | -9.415
-0.88 | -2.3129 | -9.08
-0.87 | -2.209 | -8.803
-0.86 | -2.1166 | -8.385
-0.85 | -2.0296 | -8.121
-0.84 | -1.9267 | -7.817
-0.83 | -1.8363 | -7.534
-0.82 | -1.7513 | -7.251
-0.81 | -1.6623 | -6.985
-0.8 | -1.5826 | -6.689
-0.79 | -1.5096 | -6.425
-0.78 | -1.4406 | -6.224
-0.77 | -1.3804 | -5.964
-0.76 | -1.3051 | -5.732
-0.75 | -1.2491 | -5.48
-0.74 | -1.1853 | -5.274
-0.73 | -1.1257 | -5.078
-0.72 | -1.0823 | -4.8584
-0.71 | -1.034 | -4.7026
-0.7 | -0.9779 | -4.4952
-0.69 | -0.9223 | -4.321
-0.68 | -0.8736 | -4.1419
-0.67 | -0.8329 | -3.9865
-0.66 | -0.7911 | -3.8165
-0.65 | -0.7517 | -3.6584
-0.64 | -0.7137 | -3.5128
-0.63 | -0.6782 | -3.3705
-0.62 | -0.642 | -3.2154
-0.61 | -0.6054 | -3.0617
-0.6 | -0.5737 | -2.9578
-0.59 | -0.5365 | -2.8543
-0.58 | -0.5072 | -2.7229
-0.57 | -0.48605 | -2.604
-0.56 | -0.45598 | -2.4927
-0.55 | -0.43086 | -2.3811
-0.54 | -0.40742 | -2.2952
-0.53 | -0.38268 | -2.1869
-0.52 | -0.36173 | -2.1028
-0.51 | -0.34242 | -2.0252
-0.5 | -0.32178 | -1.9381
-0.49 | -0.3006 | -1.8294
-0.48 | -0.28402 | -1.7408
-0.47 | -0.26811 | -1.6739
-0.46 | -0.25165 | -1.5956
-0.45 | -0.23636 | -1.5324
-0.44 | -0.22211 | -1.4584
-0.43 | -0.20829 | -1.3792
-0.42 | -0.19503 | -1.3318
-0.41 | -0.18206 | -1.268
-0.4 | -0.17069 | -1.2162
-0.39 | -0.15905 | -1.164
-0.38 | -0.14973 | -1.1172
-0.37 | -0.13947 | -1.0665
-0.36 | -0.1305 | -1.0135
-0.35 | -0.12143 | -0.9636
-0.34 | -0.11277 | -0.9178
-0.33 | -0.10508 | -0.8741
-0.32 | -0.0977 | -0.8312
-0.31 | -0.09098 | -0.7961
-0.3 | -0.08392 | -0.7477
-0.29 | -0.07741 | -0.7151
-0.28 | -0.07176 | -0.6754
-0.27 | -0.0663 | -0.6421
-0.26 | -0.0615 | -0.6097
-0.25 | -0.0565 | -0.5719
-0.24 | -0.05203 | -0.5434
-0.23 | -0.048159 | -0.5151
-0.22 | -0.044328 | -0.49028
-0.21 | -0.040501 | -0.46066
-0.2 | -0.037063 | -0.42938
-0.19 | -0.033887 | -0.40983
-0.18 | -0.03081 | -0.38338
-0.17 | -0.02801 | -0.35941
-0.16 | -0.025545 | -0.33281
-0.15 | -0.023155 | -0.31408
-0.14 | -0.020944 | -0.29441
-0.13 | -0.018875 | -0.27262
-0.12 | -0.016947 | -0.25312
-0.11 | -0.015101 | -0.2289
-0.1 | -0.013316 | -0.21115
-0.09 | -0.011781 | -0.19687
-0.08 | -0.010344 | -0.17842
-0.07 | -0.009024 | -0.16198
-0.06 | -0.007626 | -0.1497
-0.05 | -0.006352 | -0.13648
-0.04 | -0.005143 | -0.12387
-0.03 | -0.0039379 | -0.115
-0.02 | -0.002634 | -0.10292
-0.01 | -0.0013832 | -0.0943
0 | -3.11e-05 | -0.08069
0.01 | 0.0014056 | -0.07258
0.02 | 0.0029412 | -0.06514
0.03 | 0.0046568 | -0.0575
0.04 | 0.006695 | -0.05054
0.05 | 0.008877 | -0.043195
0.06 | 0.01129 | -0.035238
0.07 | 0.014067 | -0.028005
0.08 | 0.017427 | -0.020297
0.09 | 0.021053 | -0.01168
0.1 | 0.025211 | -0.0020046
0.11 | 0.029907 | 0.008353
0.12 | 0.035845 | 0.02038
0.13 | 0.042172 | 0.034463
0.14 | 0.049416 | 0.050821
0.15 | 0.05652 | 0.07017
0.16 | 0.06673 | 0.09398
0.17 | 0.07773 | 0.12183
0.18 | 0.09024 | 0.1557
0.19 | 0.10455 | 0.19583
0.2 | 0.1207 | 0.24369
0.21 | 0.13981 | 0.30227
0.22 | 0.1615 | 0.36917
0.23 | 0.18435 | 0.45021
0.24 | 0.21069 | 0.54388
0.25 | 0.2411 | 0.6492
0.26 | 0.27672 | 0.7805
0.27 | 0.31601 | 0.9327
0.28 | 0.35992 | 1.1087
0.29 | 0.40856 | 1.3142
0.3 | 0.46306 | 1.5565
0.31 | 0.5246 | 1.8305
0.32 | 0.5844 | 2.1537
0.33 | 0.6622 | 2.5283
0.34 | 0.7479 | 2.9557
0.35 | 0.8415 | 3.4524
0.36 | 0.9532 | 4.0206
0.37 | 1.0738 | 4.6911
0.38 | 1.2078 | 5.4543
0.39 | 1.3623 | 6.276
0.4 | 1.5343 | 7.288
0.41 | 1.7251 | 8.443
0.42 | 1.949 | 9.832
0.43 | 2.1914 | 11.408
0.44 | 2.4887 | 13.212
0.45 | 2.8225 | 15.301
0.46 | 3.2055 | 17.791
0.47 | 3.6563 | 20.635
0.48 | 4.1884 | 23.935
0.49 | 4.8237 | 27.829
0.5 | 5.5434 | 32.373