## Diode Characteristic (uA-mm)
VGS (V) | VDS = 0.000 V | VDS = 0.500 V
-1.25 | -8.507 | -24.609
-1.24 | -8.148 | -23.712
-1.23 | -7.837 | -23
-1.22 | -7.514 | -22.17
-1.21 | -7.254 | -21.477
-1.2 | -7.009 | -20.692
-1.19 | -6.728 | -20.15
-1.18 | -6.438 | -19.381
-1.17 | -6.19 | -18.824
-1.16 | -5.967 | -18.239
-1.15 | -5.734 | -17.616
-1.14 | -5.522 | -16.996
-1.13 | -5.313 | -16.494
-1.12 | -5.064 | -15.895
-1.11 | -4.9023 | -15.424
-1.1 | -4.7043 | -14.929
-1.09 | -4.518 | -14.445
-1.08 | -4.3369 | -13.892
-1.07 | -4.1531 | -13.397
-1.06 | -4.0093 | -12.938
-1.05 | -3.8367 | -12.48
-1.04 | -3.7 | -12.062
-1.03 | -3.536 | -11.675
-1.02 | -3.4068 | -11.268
-1.01 | -3.243 | -10.906
-1 | -3.1189 | -10.422
-0.99 | -2.9892 | -10.124
-0.98 | -2.8868 | -9.813
-0.97 | -2.7491 | -9.431
-0.96 | -2.6397 | -9.091
-0.95 | -2.5219 | -8.765
-0.94 | -2.4247 | -8.445
-0.93 | -2.314 | -8.155
-0.92 | -2.2248 | -7.893
-0.91 | -2.1225 | -7.632
-0.9 | -2.0323 | -7.325
-0.89 | -1.9307 | -7.047
-0.88 | -1.8445 | -6.824
-0.87 | -1.7803 | -6.549
-0.86 | -1.7001 | -6.349
-0.85 | -1.6265 | -6.06
-0.84 | -1.5539 | -5.854
-0.83 | -1.483 | -5.623
-0.82 | -1.4179 | -5.439
-0.81 | -1.3604 | -5.221
-0.8 | -1.3025 | -5.024
-0.79 | -1.2347 | -4.8438
-0.78 | -1.1831 | -4.6552
-0.77 | -1.1273 | -4.4939
-0.76 | -1.0788 | -4.3134
-0.75 | -1.0243 | -4.1552
-0.74 | -0.9777 | -3.9924
-0.73 | -0.9313 | -3.8522
-0.72 | -0.886 | -3.7027
-0.71 | -0.8401 | -3.5534
-0.7 | -0.7999 | -3.4112
-0.69 | -0.7629 | -3.2586
-0.68 | -0.7257 | -3.1268
-0.67 | -0.6883 | -3.003
-0.66 | -0.6558 | -2.8888
-0.65 | -0.6225 | -2.7633
-0.64 | -0.5923 | -2.657
-0.63 | -0.563 | -2.5441
-0.62 | -0.5336 | -2.4302
-0.61 | -0.5061 | -2.3398
-0.6 | -0.4824 | -2.2445
-0.59 | -0.45836 | -2.166
-0.58 | -0.4328 | -2.065
-0.57 | -0.41116 | -1.9815
-0.56 | -0.38769 | -1.8993
-0.55 | -0.36704 | -1.8211
-0.54 | -0.34844 | -1.7419
-0.53 | -0.32916 | -1.6742
-0.52 | -0.31183 | -1.6031
-0.51 | -0.29355 | -1.5425
-0.5 | -0.27695 | -1.468
-0.49 | -0.25878 | -1.408
-0.48 | -0.2453 | -1.346
-0.47 | -0.2304 | -1.2934
-0.46 | -0.21932 | -1.2302
-0.45 | -0.20635 | -1.1762
-0.44 | -0.19345 | -1.1279
-0.43 | -0.18259 | -1.0765
-0.42 | -0.17021 | -1.0314
-0.41 | -0.15944 | -0.9817
-0.4 | -0.14995 | -0.9387
-0.39 | -0.14027 | -0.8959
-0.38 | -0.13153 | -0.8565
-0.37 | -0.12328 | -0.8142
-0.36 | -0.11501 | -0.7724
-0.35 | -0.10664 | -0.7386
-0.34 | -0.10027 | -0.6973
-0.33 | -0.09298 | -0.6697
-0.32 | -0.08625 | -0.6399
-0.31 | -0.08009 | -0.6107
-0.3 | -0.0745 | -0.5809
-0.29 | -0.06935 | -0.5505
-0.28 | -0.06408 | -0.5248
-0.27 | -0.05976 | -0.50123
-0.26 | -0.05517 | -0.47363
-0.25 | -0.05123 | -0.44946
-0.24 | -0.047432 | -0.42679
-0.23 | -0.043558 | -0.40321
-0.22 | -0.039893 | -0.38007
-0.21 | -0.036935 | -0.36015
-0.2 | -0.033748 | -0.33599
-0.19 | -0.030737 | -0.31598
-0.18 | -0.028143 | -0.29702
-0.17 | -0.025674 | -0.27814
-0.16 | -0.023487 | -0.26043
-0.15 | -0.021319 | -0.24015
-0.14 | -0.019214 | -0.22449
-0.13 | -0.017199 | -0.20605
-0.12 | -0.015493 | -0.18984
-0.11 | -0.013977 | -0.17598
-0.1 | -0.012319 | -0.16058
-0.09 | -0.0109 | -0.14762
-0.08 | -0.009574 | -0.13475
-0.07 | -0.008352 | -0.12297
-0.06 | -0.006979 | -0.11237
-0.05 | -0.005838 | -0.10062
-0.04 | -0.0047048 | -0.09226
-0.03 | -0.0035994 | -0.08286
-0.02 | -0.002416 | -0.07428
-0.01 | -0.00128 | -0.06782
0 | -4.19e-05 | -0.05996
0.01 | 0.001317 | -0.053
0.02 | 0.0026736 | -0.046985
0.03 | 0.0043068 | -0.040634
0.04 | 0.005986 | -0.034906
0.05 | 0.007894 | -0.029285
0.06 | 0.010051 | -0.02291
0.07 | 0.012666 | -0.016129
0.08 | 0.015453 | -0.009359
0.09 | 0.018634 | -0.0018045
0.1 | 0.022061 | 0.007233
0.11 | 0.026449 | 0.017628
0.12 | 0.031333 | 0.030251
0.13 | 0.036498 | 0.045294
0.14 | 0.042546 | 0.06307
0.15 | 0.049918 | 0.08556
0.16 | 0.05723 | 0.11347
0.17 | 0.06648 | 0.14637
0.18 | 0.07734 | 0.18752
0.19 | 0.08878 | 0.23693
0.2 | 0.10286 | 0.29726
0.21 | 0.11882 | 0.3699
0.22 | 0.13607 | 0.4563
0.23 | 0.15625 | 0.55964
0.24 | 0.17799 | 0.6777
0.25 | 0.20339 | 0.8246
0.26 | 0.23242 | 0.9993
0.27 | 0.26289 | 1.2049
0.28 | 0.30032 | 1.4486
0.29 | 0.34099 | 1.7334
0.3 | 0.38721 | 2.0731
0.31 | 0.4368 | 2.4686
0.32 | 0.49419 | 2.9314
0.33 | 0.56033 | 3.4759
0.34 | 0.6203 | 4.1085
0.35 | 0.6986 | 4.8533
0.36 | 0.7888 | 5.71
0.37 | 0.8903 | 6.751
0.38 | 0.9993 | 7.972
0.39 | 1.1323 | 9.382
0.4 | 1.2788 | 11.032
0.41 | 1.4461 | 13
0.42 | 1.6294 | 15.303
0.43 | 1.8475 | 18.03
0.44 | 2.0922 | 21.211
0.45 | 2.3768 | 24.971
0.46 | 2.7275 | 29.479
0.47 | 3.1218 | 34.734
0.48 | 3.5907 | 41.011
0.49 | 4.1452 | 48.432
0.5 | 4.8153 | 57.08