## Diode Characteristic (uA-mm)
VGS (V) | VDS = 0.000 V | VDS = 0.500 V
-1.25 | -9.515 | -28.595
-1.24 | -9.141 | -27.571
-1.23 | -8.827 | -26.695
-1.22 | -8.477 | -25.727
-1.21 | -8.191 | -24.871
-1.2 | -7.857 | -24.006
-1.19 | -7.543 | -23.343
-1.18 | -7.226 | -22.531
-1.17 | -6.955 | -21.757
-1.16 | -6.651 | -21.096
-1.15 | -6.405 | -20.346
-1.14 | -6.142 | -19.723
-1.13 | -5.91 | -19.129
-1.12 | -5.683 | -18.376
-1.11 | -5.444 | -17.729
-1.1 | -5.225 | -17.128
-1.09 | -5.027 | -16.587
-1.08 | -4.8072 | -15.992
-1.07 | -4.6229 | -15.473
-1.06 | -4.4549 | -14.928
-1.05 | -4.2436 | -14.32
-1.04 | -4.0864 | -13.863
-1.03 | -3.9144 | -13.389
-1.02 | -3.7377 | -12.945
-1.01 | -3.596 | -12.495
-1 | -3.4343 | -12.023
-0.99 | -3.2981 | -11.633
-0.98 | -3.1507 | -11.167
-0.97 | -3.0167 | -10.856
-0.96 | -2.8984 | -10.436
-0.95 | -2.7673 | -10.029
-0.94 | -2.64 | -9.678
-0.93 | -2.5214 | -9.37
-0.92 | -2.4306 | -8.955
-0.91 | -2.3177 | -8.671
-0.9 | -2.217 | -8.363
-0.89 | -2.1212 | -8.044
-0.88 | -2.0303 | -7.731
-0.87 | -1.9319 | -7.486
-0.86 | -1.8443 | -7.18
-0.85 | -1.7662 | -6.954
-0.84 | -1.691 | -6.628
-0.83 | -1.6168 | -6.431
-0.82 | -1.5359 | -6.161
-0.81 | -1.4709 | -5.938
-0.8 | -1.3969 | -5.681
-0.79 | -1.3351 | -5.48
-0.78 | -1.2741 | -5.272
-0.77 | -1.2105 | -5.097
-0.76 | -1.1533 | -4.876
-0.75 | -1.102 | -4.6905
-0.74 | -1.0462 | -4.5227
-0.73 | -0.9962 | -4.3425
-0.72 | -0.9478 | -4.1548
-0.71 | -0.907 | -3.9715
-0.7 | -0.8595 | -3.8313
-0.69 | -0.8198 | -3.6756
-0.68 | -0.7774 | -3.5081
-0.67 | -0.74 | -3.3532
-0.66 | -0.6981 | -3.2469
-0.65 | -0.6646 | -3.1117
-0.64 | -0.6301 | -2.9929
-0.63 | -0.5997 | -2.862
-0.62 | -0.5646 | -2.7101
-0.61 | -0.5373 | -2.6136
-0.6 | -0.5118 | -2.5191
-0.59 | -0.48594 | -2.4166
-0.58 | -0.45654 | -2.3005
-0.57 | -0.43017 | -2.19
-0.56 | -0.40895 | -2.0893
-0.55 | -0.38722 | -2.0203
-0.54 | -0.36691 | -1.9227
-0.53 | -0.34624 | -1.8389
-0.52 | -0.32743 | -1.7597
-0.51 | -0.30729 | -1.6825
-0.5 | -0.29215 | -1.6105
-0.49 | -0.27333 | -1.534
-0.48 | -0.25697 | -1.4698
-0.47 | -0.24209 | -1.4076
-0.46 | -0.22582 | -1.3368
-0.45 | -0.21275 | -1.2851
-0.44 | -0.19994 | -1.2257
-0.43 | -0.18826 | -1.1747
-0.42 | -0.17675 | -1.1284
-0.41 | -0.1652 | -1.07
-0.4 | -0.15438 | -1.0249
-0.39 | -0.14441 | -0.976
-0.38 | -0.13543 | -0.9334
-0.37 | -0.12751 | -0.8836
-0.36 | -0.11792 | -0.8508
-0.35 | -0.10989 | -0.8087
-0.34 | -0.1034 | -0.7627
-0.33 | -0.09652 | -0.7234
-0.32 | -0.08935 | -0.6937
-0.31 | -0.08251 | -0.6588
-0.3 | -0.07684 | -0.6255
-0.29 | -0.07141 | -0.5996
-0.28 | -0.06631 | -0.5698
-0.27 | -0.06169 | -0.5363
-0.26 | -0.05655 | -0.5119
-0.25 | -0.0524 | -0.48832
-0.24 | -0.048413 | -0.45594
-0.23 | -0.044458 | -0.43096
-0.22 | -0.040984 | -0.4069
-0.21 | -0.037635 | -0.38592
-0.2 | -0.034654 | -0.365
-0.19 | -0.031567 | -0.34117
-0.18 | -0.028719 | -0.32012
-0.17 | -0.026114 | -0.3011
-0.16 | -0.023843 | -0.27831
-0.15 | -0.021678 | -0.25957
-0.14 | -0.019536 | -0.23971
-0.13 | -0.017471 | -0.22252
-0.12 | -0.015772 | -0.20493
-0.11 | -0.014094 | -0.18968
-0.1 | -0.012533 | -0.17547
-0.09 | -0.010993 | -0.16164
-0.08 | -0.009668 | -0.14891
-0.07 | -0.008353 | -0.13722
-0.06 | -0.007274 | -0.12462
-0.05 | -0.005866 | -0.11335
-0.04 | -0.0047588 | -0.10286
-0.03 | -0.0036412 | -0.09257
-0.02 | -0.002465 | -0.08419
-0.01 | -0.0013055 | -0.07598
0 | -3.76e-05 | -0.06689
0.01 | 0.0013436 | -0.05945
0.02 | 0.0027292 | -0.05431
0.03 | 0.0043664 | -0.046619
0.04 | 0.006149 | -0.039862
0.05 | 0.008077 | -0.033882
0.06 | 0.010312 | -0.027382
0.07 | 0.012864 | -0.020443
0.08 | 0.015888 | -0.012819
0.09 | 0.019215 | -0.0049243
0.1 | 0.02287 | 0.0048629
0.11 | 0.027254 | 0.015467
0.12 | 0.032565 | 0.028017
0.13 | 0.038195 | 0.042914
0.14 | 0.044652 | 0.06083
0.15 | 0.052116 | 0.08325
0.16 | 0.05982 | 0.11065
0.17 | 0.06967 | 0.14307
0.18 | 0.0813 | 0.18293
0.19 | 0.09333 | 0.22995
0.2 | 0.10777 | 0.2889
0.21 | 0.12493 | 0.35925
0.22 | 0.14268 | 0.44215
0.23 | 0.16417 | 0.54237
0.24 | 0.18705 | 0.6554
0.25 | 0.21441 | 0.7961
0.26 | 0.24566 | 0.9618
0.27 | 0.28014 | 1.155
0.28 | 0.31942 | 1.3845
0.29 | 0.35949 | 1.6568
0.3 | 0.40892 | 1.9775
0.31 | 0.46291 | 2.3453
0.32 | 0.5235 | 2.7824
0.33 | 0.5794 | 3.2894
0.34 | 0.6544 | 3.8873
0.35 | 0.741 | 4.571
0.36 | 0.835 | 5.3802
0.37 | 0.9455 | 6.286
0.38 | 1.0657 | 7.373
0.39 | 1.2063 | 8.671
0.4 | 1.3506 | 10.182
0.41 | 1.529 | 11.935
0.42 | 1.7289 | 14
0.43 | 1.9597 | 16.425
0.44 | 2.2198 | 19.283
0.45 | 2.5174 | 22.57
0.46 | 2.8693 | 26.573
0.47 | 3.2839 | 31.227
0.48 | 3.7637 | 36.711
0.49 | 4.3466 | 43.107
0.5 | 5.0357 | 50.763