## Diode Characteristic (uA-mm)
VGS (V) | VDS = 0.000 V | VDS = 0.500 V
-1.25 | -13.065 | -38.67
-1.24 | -12.545 | -37.321
-1.23 | -12.057 | -36.125
-1.22 | -11.592 | -34.985
-1.21 | -11.157 | -33.811
-1.2 | -10.721 | -32.704
-1.19 | -10.3 | -31.662
-1.18 | -9.927 | -30.444
-1.17 | -9.547 | -29.654
-1.16 | -9.185 | -28.779
-1.15 | -8.794 | -27.778
-1.14 | -8.447 | -26.909
-1.13 | -8.118 | -25.961
-1.12 | -7.849 | -25.233
-1.11 | -7.544 | -24.36
-1.1 | -7.219 | -23.599
-1.09 | -6.917 | -22.803
-1.08 | -6.645 | -22.077
-1.07 | -6.404 | -21.342
-1.06 | -6.129 | -20.578
-1.05 | -5.874 | -19.978
-1.04 | -5.657 | -19.281
-1.03 | -5.45 | -18.635
-1.02 | -5.215 | -18.04
-1.01 | -5.005 | -17.438
-1 | -4.7836 | -16.877
-0.99 | -4.5925 | -16.258
-0.98 | -4.4133 | -15.668
-0.97 | -4.208 | -15.214
-0.96 | -4.0226 | -14.596
-0.95 | -3.8605 | -14.116
-0.94 | -3.6937 | -13.676
-0.93 | -3.5534 | -13.178
-0.92 | -3.3979 | -12.757
-0.91 | -3.2587 | -12.278
-0.9 | -3.1226 | -11.894
-0.89 | -2.9847 | -11.483
-0.88 | -2.8607 | -11.06
-0.87 | -2.7388 | -10.65
-0.86 | -2.5963 | -10.323
-0.85 | -2.487 | -9.946
-0.84 | -2.375 | -9.58
-0.83 | -2.2662 | -9.299
-0.82 | -2.165 | -8.912
-0.81 | -2.0656 | -8.593
-0.8 | -1.974 | -8.253
-0.79 | -1.883 | -7.926
-0.78 | -1.7902 | -7.647
-0.77 | -1.7146 | -7.349
-0.76 | -1.6371 | -7.103
-0.75 | -1.5534 | -6.805
-0.74 | -1.4895 | -6.585
-0.73 | -1.4167 | -6.305
-0.72 | -1.3439 | -6.054
-0.71 | -1.2803 | -5.823
-0.7 | -1.2147 | -5.611
-0.69 | -1.1609 | -5.399
-0.68 | -1.097 | -5.213
-0.67 | -1.0474 | -4.9795
-0.66 | -0.996 | -4.7723
-0.65 | -0.9454 | -4.5854
-0.64 | -0.9005 | -4.4156
-0.63 | -0.8482 | -4.2474
-0.62 | -0.8039 | -4.0551
-0.61 | -0.763 | -3.912
-0.6 | -0.7248 | -3.7596
-0.59 | -0.6876 | -3.5971
-0.58 | -0.6499 | -3.4469
-0.57 | -0.6117 | -3.323
-0.56 | -0.5805 | -3.1744
-0.55 | -0.5479 | -3.0563
-0.54 | -0.5172 | -2.9175
-0.53 | -0.49185 | -2.8035
-0.52 | -0.46402 | -2.6784
-0.51 | -0.43943 | -2.5718
-0.5 | -0.4134 | -2.4628
-0.49 | -0.38965 | -2.3564
-0.48 | -0.36793 | -2.2619
-0.47 | -0.34538 | -2.1591
-0.46 | -0.32197 | -2.0748
-0.45 | -0.30417 | -1.9871
-0.44 | -0.28501 | -1.8987
-0.43 | -0.26728 | -1.8081
-0.42 | -0.25104 | -1.7332
-0.41 | -0.23469 | -1.6555
-0.4 | -0.22212 | -1.5835
-0.39 | -0.20731 | -1.5092
-0.38 | -0.19504 | -1.4503
-0.37 | -0.18045 | -1.387
-0.36 | -0.16843 | -1.3275
-0.35 | -0.15779 | -1.2621
-0.34 | -0.14756 | -1.1943
-0.33 | -0.13657 | -1.1396
-0.32 | -0.12756 | -1.0857
-0.31 | -0.11785 | -1.0366
-0.3 | -0.11019 | -0.9868
-0.29 | -0.10178 | -0.9399
-0.28 | -0.09523 | -0.8943
-0.27 | -0.08723 | -0.8501
-0.26 | -0.08022 | -0.8127
-0.25 | -0.07419 | -0.7691
-0.24 | -0.06791 | -0.7241
-0.23 | -0.06345 | -0.6846
-0.22 | -0.05791 | -0.6439
-0.21 | -0.05259 | -0.6075
-0.2 | -0.048503 | -0.5742
-0.19 | -0.044404 | -0.5415
-0.18 | -0.040525 | -0.5064
-0.17 | -0.036863 | -0.47502
-0.16 | -0.033562 | -0.44382
-0.15 | -0.03033 | -0.4149
-0.14 | -0.027298 | -0.38622
-0.13 | -0.024582 | -0.35959
-0.12 | -0.022024 | -0.32862
-0.11 | -0.019554 | -0.30367
-0.1 | -0.017344 | -0.27883
-0.09 | -0.015342 | -0.2581
-0.08 | -0.013411 | -0.23584
-0.07 | -0.011622 | -0.21519
-0.06 | -0.009799 | -0.19754
-0.05 | -0.008194 | -0.18007
-0.04 | -0.006569 | -0.16342
-0.03 | -0.0049696 | -0.14741
-0.02 | -0.0033789 | -0.13322
-0.01 | -0.0017654 | -0.11977
0 | -3.84e-05 | -0.10714
0.01 | 0.0018411 | -0.09716
0.02 | 0.0037347 | -0.08562
0.03 | 0.005925 | -0.0757
0.04 | 0.008442 | -0.06616
0.05 | 0.011176 | -0.05732
0.06 | 0.014283 | -0.048199
0.07 | 0.01769 | -0.039183
0.08 | 0.021981 | -0.029791
0.09 | 0.026446 | -0.02058
0.1 | 0.031781 | -0.010534
0.11 | 0.037813 | 0.0004187
0.12 | 0.045006 | 0.012329
0.13 | 0.052889 | 0.025561
0.14 | 0.06145 | 0.041058
0.15 | 0.07171 | 0.05868
0.16 | 0.08427 | 0.07909
0.17 | 0.09812 | 0.10372
0.18 | 0.11294 | 0.13199
0.19 | 0.13139 | 0.16431
0.2 | 0.15231 | 0.20296
0.21 | 0.1762 | 0.24815
0.22 | 0.20177 | 0.30064
0.23 | 0.23049 | 0.36182
0.24 | 0.26472 | 0.43239
0.25 | 0.30393 | 0.51742
0.26 | 0.34454 | 0.6061
0.27 | 0.39275 | 0.7147
0.28 | 0.44417 | 0.8412
0.29 | 0.5071 | 0.9837
0.3 | 0.5692 | 1.1494
0.31 | 0.6457 | 1.3376
0.32 | 0.7263 | 1.5493
0.33 | 0.825 | 1.7928
0.34 | 0.9272 | 2.0684
0.35 | 1.0451 | 2.384
0.36 | 1.1719 | 2.7389
0.37 | 1.3168 | 3.1423
0.38 | 1.4738 | 3.6015
0.39 | 1.6562 | 4.1165
0.4 | 1.8617 | 4.6953
0.41 | 2.0807 | 5.3552
0.42 | 2.3274 | 6.06
0.43 | 2.6187 | 6.912
0.44 | 2.9534 | 7.88
0.45 | 3.3342 | 8.975
0.46 | 3.7456 | 10.233
0.47 | 4.2631 | 11.641
0.48 | 4.8504 | 13.264
0.49 | 5.5096 | 15.106
0.5 | 6.363 | 17.247