## Diode Characteristic (uA-mm)
VGS (V) | VDS = 0.000 V | VDS = 0.500 V
-1.25 | -9.05 | -25.844
-1.24 | -8.74 | -25.024
-1.23 | -8.318 | -24.267
-1.22 | -8.002 | -23.448
-1.21 | -7.715 | -22.616
-1.2 | -7.422 | -21.95
-1.19 | -7.114 | -21.268
-1.18 | -6.843 | -20.577
-1.17 | -6.581 | -19.927
-1.16 | -6.344 | -19.233
-1.15 | -6.107 | -18.619
-1.14 | -5.871 | -17.927
-1.13 | -5.643 | -17.479
-1.12 | -5.431 | -16.85
-1.11 | -5.207 | -16.2
-1.1 | -5.02 | -15.632
-1.09 | -4.7847 | -15.084
-1.08 | -4.5878 | -14.578
-1.07 | -4.4114 | -14.085
-1.06 | -4.2486 | -13.697
-1.05 | -4.0795 | -13.186
-1.04 | -3.9133 | -12.638
-1.03 | -3.7451 | -12.335
-1.02 | -3.6087 | -11.957
-1.01 | -3.4729 | -11.531
-1 | -3.3201 | -11.084
-0.99 | -3.1903 | -10.719
-0.98 | -3.0475 | -10.285
-0.97 | -2.9301 | -9.976
-0.96 | -2.801 | -9.602
-0.95 | -2.6895 | -9.316
-0.94 | -2.5847 | -8.968
-0.93 | -2.4764 | -8.688
-0.92 | -2.3643 | -8.313
-0.91 | -2.275 | -8.027
-0.9 | -2.1747 | -7.726
-0.89 | -2.0895 | -7.452
-0.88 | -1.9833 | -7.212
-0.87 | -1.9099 | -6.925
-0.86 | -1.8276 | -6.655
-0.85 | -1.7465 | -6.42
-0.84 | -1.675 | -6.184
-0.83 | -1.5967 | -5.957
-0.82 | -1.5363 | -5.731
-0.81 | -1.4652 | -5.54
-0.8 | -1.3997 | -5.302
-0.79 | -1.3317 | -5.099
-0.78 | -1.2684 | -4.9316
-0.77 | -1.2113 | -4.7202
-0.76 | -1.1603 | -4.5251
-0.75 | -1.104 | -4.36
-0.74 | -1.0549 | -4.1937
-0.73 | -0.9914 | -4.0302
-0.72 | -0.9554 | -3.8637
-0.71 | -0.9091 | -3.7277
-0.7 | -0.8658 | -3.5886
-0.69 | -0.8217 | -3.4354
-0.68 | -0.7872 | -3.3068
-0.67 | -0.7448 | -3.161
-0.66 | -0.7072 | -3.0417
-0.65 | -0.6717 | -2.9363
-0.64 | -0.6377 | -2.8053
-0.63 | -0.6045 | -2.6921
-0.62 | -0.5795 | -2.5843
-0.61 | -0.5475 | -2.4758
-0.6 | -0.5184 | -2.3711
-0.59 | -0.49645 | -2.2866
-0.58 | -0.4691 | -2.1893
-0.57 | -0.44247 | -2.101
-0.56 | -0.42145 | -2.015
-0.55 | -0.39757 | -1.9305
-0.54 | -0.37605 | -1.8502
-0.53 | -0.35581 | -1.7675
-0.52 | -0.33363 | -1.6948
-0.51 | -0.31699 | -1.6254
-0.5 | -0.29842 | -1.5566
-0.49 | -0.28195 | -1.4791
-0.48 | -0.267 | -1.4194
-0.47 | -0.25087 | -1.3467
-0.46 | -0.23592 | -1.2926
-0.45 | -0.22249 | -1.2344
-0.44 | -0.20811 | -1.1806
-0.43 | -0.1962 | -1.1213
-0.42 | -0.18311 | -1.0735
-0.41 | -0.17291 | -1.0284
-0.4 | -0.1617 | -0.9793
-0.39 | -0.15125 | -0.9349
-0.38 | -0.14202 | -0.8861
-0.37 | -0.13266 | -0.8512
-0.36 | -0.12404 | -0.8107
-0.35 | -0.11627 | -0.7796
-0.34 | -0.10802 | -0.7443
-0.33 | -0.10082 | -0.7069
-0.32 | -0.09296 | -0.6726
-0.31 | -0.08671 | -0.6442
-0.3 | -0.08094 | -0.6091
-0.29 | -0.0746 | -0.587
-0.28 | -0.06873 | -0.5514
-0.27 | -0.064 | -0.5291
-0.26 | -0.05893 | -0.5032
-0.25 | -0.05454 | -0.47438
-0.24 | -0.05014 | -0.45332
-0.23 | -0.046362 | -0.42764
-0.22 | -0.042923 | -0.40207
-0.21 | -0.039693 | -0.37852
-0.2 | -0.036142 | -0.35511
-0.19 | -0.032937 | -0.33547
-0.18 | -0.029942 | -0.31119
-0.17 | -0.027463 | -0.29011
-0.16 | -0.024946 | -0.27217
-0.15 | -0.022459 | -0.24968
-0.14 | -0.020375 | -0.23319
-0.13 | -0.018363 | -0.21586
-0.12 | -0.016454 | -0.19987
-0.11 | -0.014645 | -0.18284
-0.1 | -0.013036 | -0.16978
-0.09 | -0.01144 | -0.15442
-0.08 | -0.010061 | -0.14071
-0.07 | -0.008642 | -0.13118
-0.06 | -0.007344 | -0.11921
-0.05 | -0.0061 | -0.10798
-0.04 | -0.004971 | -0.09752
-0.03 | -0.0037316 | -0.08886
-0.02 | -0.0025706 | -0.07999
-0.01 | -0.0012849 | -0.07192
0 | -3.13e-05 | -0.06463
0.01 | 0.001342 | -0.05713
0.02 | 0.0027956 | -0.05096
0.03 | 0.0044975 | -0.043753
0.04 | 0.006227 | -0.037674
0.05 | 0.008237 | -0.031233
0.06 | 0.010695 | -0.024653
0.07 | 0.013327 | -0.017609
0.08 | 0.016169 | -0.010383
0.09 | 0.019506 | -0.0016967
0.1 | 0.023569 | 0.008298
0.11 | 0.02803 | 0.019707
0.12 | 0.03296 | 0.033438
0.13 | 0.038502 | 0.049901
0.14 | 0.045423 | 0.06945
0.15 | 0.052835 | 0.09426
0.16 | 0.06021 | 0.12509
0.17 | 0.07008 | 0.16167
0.18 | 0.08107 | 0.20644
0.19 | 0.09388 | 0.26068
0.2 | 0.10827 | 0.32676
0.21 | 0.12476 | 0.40725
0.22 | 0.14364 | 0.50213
0.23 | 0.16403 | 0.6092
0.24 | 0.18796 | 0.7468
0.25 | 0.21355 | 0.9071
0.26 | 0.24422 | 1.0987
0.27 | 0.27698 | 1.3232
0.28 | 0.31405 | 1.5921
0.29 | 0.35788 | 1.9114
0.3 | 0.40321 | 2.2801
0.31 | 0.45755 | 2.7148
0.32 | 0.51591 | 3.2235
0.33 | 0.5692 | 3.8271
0.34 | 0.6441 | 4.5248
0.35 | 0.7277 | 5.3402
0.36 | 0.8166 | 6.27
0.37 | 0.9218 | 7.439
0.38 | 1.0406 | 8.757
0.39 | 1.1721 | 10.328
0.4 | 1.3141 | 12.181
0.41 | 1.4851 | 14.366
0.42 | 1.6783 | 16.932
0.43 | 1.8941 | 19.981
0.44 | 2.1453 | 23.569
0.45 | 2.4461 | 27.821
0.46 | 2.7804 | 32.851
0.47 | 3.1967 | 38.845
0.48 | 3.6657 | 45.893
0.49 | 4.2267 | 54.208
0.5 | 4.8766 | 63.95