## Diode Characteristic (uA-mm)
VGS (V) | VDS = 0.000 V | VDS = 0.500 V
-1.25 | -10.693 | -31.504
-1.24 | -10.274 | -30.45
-1.23 | -9.857 | -29.481
-1.22 | -9.536 | -28.561
-1.21 | -9.14 | -27.706
-1.2 | -8.78 | -26.818
-1.19 | -8.44 | -25.923
-1.18 | -8.118 | -25.002
-1.17 | -7.791 | -24.236
-1.16 | -7.498 | -23.428
-1.15 | -7.21 | -22.689
-1.14 | -6.927 | -21.928
-1.13 | -6.664 | -21.177
-1.12 | -6.423 | -20.515
-1.11 | -6.148 | -19.802
-1.1 | -5.917 | -19.152
-1.09 | -5.661 | -18.48
-1.08 | -5.447 | -17.862
-1.07 | -5.225 | -17.267
-1.06 | -5.032 | -16.65
-1.05 | -4.8395 | -16.155
-1.04 | -4.6316 | -15.517
-1.03 | -4.4627 | -14.96
-1.02 | -4.2871 | -14.524
-1.01 | -4.0981 | -14.007
-1 | -3.9396 | -13.525
-0.99 | -3.7685 | -13.041
-0.98 | -3.6165 | -12.619
-0.97 | -3.4593 | -12.082
-0.96 | -3.3026 | -11.662
-0.95 | -3.177 | -11.31
-0.94 | -3.0225 | -10.909
-0.93 | -2.9109 | -10.548
-0.92 | -2.7806 | -10.195
-0.91 | -2.6672 | -9.833
-0.9 | -2.546 | -9.477
-0.89 | -2.4426 | -9.129
-0.88 | -2.3456 | -8.745
-0.87 | -2.2321 | -8.482
-0.86 | -2.1479 | -8.161
-0.85 | -2.049 | -7.92
-0.84 | -1.9513 | -7.581
-0.83 | -1.8714 | -7.298
-0.82 | -1.7835 | -7.037
-0.81 | -1.693 | -6.783
-0.8 | -1.6206 | -6.519
-0.79 | -1.5428 | -6.26
-0.78 | -1.4777 | -6.035
-0.77 | -1.4061 | -5.814
-0.76 | -1.3406 | -5.548
-0.75 | -1.2796 | -5.341
-0.74 | -1.2185 | -5.135
-0.73 | -1.1585 | -4.9457
-0.72 | -1.1033 | -4.7794
-0.71 | -1.0504 | -4.5796
-0.7 | -1.0012 | -4.403
-0.69 | -0.9516 | -4.224
-0.68 | -0.9077 | -4.0418
-0.67 | -0.8624 | -3.873
-0.66 | -0.8136 | -3.7254
-0.65 | -0.7733 | -3.5919
-0.64 | -0.7344 | -3.4477
-0.63 | -0.6952 | -3.3232
-0.62 | -0.6596 | -3.1485
-0.61 | -0.6286 | -3.0519
-0.6 | -0.5957 | -2.9231
-0.59 | -0.5602 | -2.8128
-0.58 | -0.5322 | -2.7032
-0.57 | -0.5065 | -2.5807
-0.56 | -0.48236 | -2.4753
-0.55 | -0.45546 | -2.3701
-0.54 | -0.43297 | -2.2574
-0.53 | -0.40718 | -2.1633
-0.52 | -0.38506 | -2.0716
-0.51 | -0.36399 | -1.9824
-0.5 | -0.3422 | -1.8982
-0.49 | -0.32323 | -1.8133
-0.48 | -0.3053 | -1.7319
-0.47 | -0.287 | -1.6542
-0.46 | -0.26908 | -1.5813
-0.45 | -0.25442 | -1.5138
-0.44 | -0.24026 | -1.4511
-0.43 | -0.22414 | -1.3903
-0.42 | -0.20973 | -1.3286
-0.41 | -0.19791 | -1.2665
-0.4 | -0.18594 | -1.2
-0.39 | -0.17301 | -1.1492
-0.38 | -0.16233 | -1.1029
-0.37 | -0.15224 | -1.0475
-0.36 | -0.14171 | -1.0071
-0.35 | -0.13185 | -0.9536
-0.34 | -0.12343 | -0.9103
-0.33 | -0.11487 | -0.8697
-0.32 | -0.10637 | -0.8298
-0.31 | -0.09933 | -0.7878
-0.3 | -0.09221 | -0.7487
-0.29 | -0.08552 | -0.7147
-0.28 | -0.07894 | -0.6711
-0.27 | -0.073 | -0.6416
-0.26 | -0.06784 | -0.6102
-0.25 | -0.06233 | -0.5779
-0.24 | -0.0573 | -0.5475
-0.23 | -0.05238 | -0.5174
-0.22 | -0.048752 | -0.48978
-0.21 | -0.044762 | -0.462
-0.2 | -0.041146 | -0.43367
-0.19 | -0.037613 | -0.40586
-0.18 | -0.034243 | -0.37923
-0.17 | -0.031021 | -0.3571
-0.16 | -0.028475 | -0.33309
-0.15 | -0.025879 | -0.31126
-0.14 | -0.02333 | -0.28774
-0.13 | -0.021062 | -0.26769
-0.12 | -0.018888 | -0.24723
-0.11 | -0.016833 | -0.22741
-0.1 | -0.014924 | -0.21083
-0.09 | -0.013141 | -0.19469
-0.08 | -0.011504 | -0.17754
-0.07 | -0.00991 | -0.16411
-0.06 | -0.008435 | -0.14816
-0.05 | -0.007065 | -0.13665
-0.04 | -0.005673 | -0.12508
-0.03 | -0.0043154 | -0.11213
-0.02 | -0.0029132 | -0.10204
-0.01 | -0.0015313 | -0.09182
0 | -4.14e-05 | -0.08128
0.01 | 0.0015859 | -0.07218
0.02 | 0.0032133 | -0.06507
0.03 | 0.0052234 | -0.0562
0.04 | 0.007234 | -0.049588
0.05 | 0.009559 | -0.041883
0.06 | 0.01219 | -0.034719
0.07 | 0.015244 | -0.026684
0.08 | 0.018791 | -0.01865
0.09 | 0.022728 | -0.009776
0.1 | 0.027153 | 7.86e-05
0.11 | 0.032608 | 0.010984
0.12 | 0.038624 | 0.023717
0.13 | 0.045221 | 0.038837
0.14 | 0.052866 | 0.056282
0.15 | 0.06073 | 0.07711
0.16 | 0.07164 | 0.10215
0.17 | 0.08375 | 0.13251
0.18 | 0.09653 | 0.16743
0.19 | 0.11165 | 0.21122
0.2 | 0.12834 | 0.26227
0.21 | 0.14858 | 0.3236
0.22 | 0.1708 | 0.39496
0.23 | 0.19525 | 0.47871
0.24 | 0.22379 | 0.5732
0.25 | 0.25443 | 0.692
0.26 | 0.29038 | 0.8295
0.27 | 0.33116 | 0.9893
0.28 | 0.37489 | 1.1788
0.29 | 0.42555 | 1.3957
0.3 | 0.48055 | 1.6477
0.31 | 0.54562 | 1.9423
0.32 | 0.6023 | 2.2759
0.33 | 0.68 | 2.6692
0.34 | 0.7655 | 3.1188
0.35 | 0.8677 | 3.641
0.36 | 0.9794 | 4.2367
0.37 | 1.0966 | 4.9277
0.38 | 1.2284 | 5.706
0.39 | 1.3863 | 6.639
0.4 | 1.5525 | 7.7
0.41 | 1.7487 | 8.909
0.42 | 1.9699 | 10.362
0.43 | 2.2239 | 12.004
0.44 | 2.501 | 13.923
0.45 | 2.8321 | 16.11
0.46 | 3.2315 | 18.733
0.47 | 3.6708 | 21.715
0.48 | 4.1935 | 25.222
0.49 | 4.8047 | 29.304
0.5 | 5.5351 | 34.121