## Diode Characteristic (uA-mm)
VGS (V) | VDS = 0.000 V | VDS = 0.500 V
-1.25 | -10.506 | -30.675
-1.24 | -10.155 | -29.729
-1.23 | -9.76 | -28.665
-1.22 | -9.404 | -27.664
-1.21 | -9.067 | -26.848
-1.2 | -8.714 | -26.004
-1.19 | -8.412 | -25.085
-1.18 | -8.1 | -24.307
-1.17 | -7.812 | -23.554
-1.16 | -7.475 | -22.711
-1.15 | -7.156 | -21.975
-1.14 | -6.901 | -21.326
-1.13 | -6.625 | -20.581
-1.12 | -6.367 | -19.916
-1.11 | -6.141 | -19.329
-1.1 | -5.896 | -18.608
-1.09 | -5.686 | -17.981
-1.08 | -5.429 | -17.428
-1.07 | -5.231 | -16.891
-1.06 | -5.043 | -16.378
-1.05 | -4.8185 | -15.741
-1.04 | -4.6491 | -15.23
-1.03 | -4.435 | -14.71
-1.02 | -4.2517 | -14.127
-1.01 | -4.0679 | -13.743
-1 | -3.901 | -13.255
-0.99 | -3.7741 | -12.812
-0.98 | -3.6 | -12.378
-0.97 | -3.471 | -11.884
-0.96 | -3.3093 | -11.487
-0.95 | -3.1737 | -11.137
-0.94 | -3.0386 | -10.762
-0.93 | -2.9176 | -10.375
-0.92 | -2.8019 | -10.019
-0.91 | -2.6845 | -9.653
-0.9 | -2.5551 | -9.303
-0.89 | -2.4489 | -8.92
-0.88 | -2.3499 | -8.663
-0.87 | -2.2505 | -8.328
-0.86 | -2.1516 | -8.003
-0.85 | -2.0585 | -7.693
-0.84 | -1.9644 | -7.427
-0.83 | -1.8768 | -7.139
-0.82 | -1.7942 | -6.884
-0.81 | -1.7133 | -6.636
-0.8 | -1.6428 | -6.372
-0.79 | -1.5581 | -6.156
-0.78 | -1.4857 | -5.938
-0.77 | -1.4259 | -5.694
-0.76 | -1.3569 | -5.515
-0.75 | -1.2934 | -5.284
-0.74 | -1.2366 | -5.063
-0.73 | -1.1735 | -4.8844
-0.72 | -1.1177 | -4.6949
-0.71 | -1.0562 | -4.5292
-0.7 | -1.0107 | -4.3554
-0.69 | -0.9615 | -4.1823
-0.68 | -0.9192 | -4.0222
-0.67 | -0.8718 | -3.8596
-0.66 | -0.8248 | -3.6934
-0.65 | -0.7833 | -3.5434
-0.64 | -0.745 | -3.4027
-0.63 | -0.7036 | -3.2685
-0.62 | -0.6672 | -3.138
-0.61 | -0.6344 | -3.0215
-0.6 | -0.6047 | -2.8977
-0.59 | -0.5702 | -2.773
-0.58 | -0.5405 | -2.6577
-0.57 | -0.5165 | -2.5463
-0.56 | -0.48704 | -2.4376
-0.55 | -0.46002 | -2.3653
-0.54 | -0.43597 | -2.2576
-0.53 | -0.41275 | -2.1688
-0.52 | -0.38947 | -2.0688
-0.51 | -0.36563 | -1.9838
-0.5 | -0.34446 | -1.8945
-0.49 | -0.32487 | -1.8071
-0.48 | -0.3073 | -1.7361
-0.47 | -0.28894 | -1.6526
-0.46 | -0.27142 | -1.5793
-0.45 | -0.25636 | -1.5073
-0.44 | -0.24047 | -1.4366
-0.43 | -0.22617 | -1.3652
-0.42 | -0.21356 | -1.3041
-0.41 | -0.19884 | -1.2446
-0.4 | -0.18725 | -1.191
-0.39 | -0.17473 | -1.1422
-0.38 | -0.16348 | -1.0945
-0.37 | -0.15152 | -1.0462
-0.36 | -0.14252 | -0.9987
-0.35 | -0.13382 | -0.9516
-0.34 | -0.12531 | -0.9067
-0.33 | -0.11641 | -0.8623
-0.32 | -0.10774 | -0.8215
-0.31 | -0.1 | -0.7848
-0.3 | -0.09287 | -0.7457
-0.29 | -0.08543 | -0.7045
-0.28 | -0.07987 | -0.6742
-0.27 | -0.07355 | -0.6408
-0.26 | -0.06834 | -0.6056
-0.25 | -0.06294 | -0.5733
-0.24 | -0.058 | -0.5411
-0.23 | -0.05339 | -0.5138
-0.22 | -0.049548 | -0.48691
-0.21 | -0.045448 | -0.45735
-0.2 | -0.041603 | -0.42926
-0.19 | -0.038027 | -0.40211
-0.18 | -0.034742 | -0.37747
-0.17 | -0.031545 | -0.35434
-0.16 | -0.028672 | -0.32824
-0.15 | -0.025972 | -0.30539
-0.14 | -0.023324 | -0.28382
-0.13 | -0.020863 | -0.26149
-0.12 | -0.018626 | -0.24043
-0.11 | -0.016793 | -0.22151
-0.1 | -0.015 | -0.20433
-0.09 | -0.013129 | -0.18801
-0.08 | -0.011425 | -0.17134
-0.07 | -0.009895 | -0.15548
-0.06 | -0.008422 | -0.14281
-0.05 | -0.007032 | -0.12889
-0.04 | -0.005605 | -0.11715
-0.03 | -0.0042296 | -0.10643
-0.02 | -0.0029312 | -0.09651
-0.01 | -0.0014726 | -0.08621
0 | -5.82e-05 | -0.07713
0.01 | 0.0015307 | -0.06844
0.02 | 0.0031534 | -0.06089
0.03 | 0.005092 | -0.05374
0.04 | 0.007087 | -0.045625
0.05 | 0.009433 | -0.038559
0.06 | 0.012096 | -0.031026
0.07 | 0.015177 | -0.023436
0.08 | 0.018513 | -0.015679
0.09 | 0.022321 | -0.007006
0.1 | 0.026828 | 0.0030156
0.11 | 0.031855 | 0.0142
0.12 | 0.037589 | 0.027332
0.13 | 0.044202 | 0.042711
0.14 | 0.051815 | 0.06053
0.15 | 0.05961 | 0.08227
0.16 | 0.0694 | 0.10921
0.17 | 0.08141 | 0.14055
0.18 | 0.09358 | 0.17887
0.19 | 0.10882 | 0.22428
0.2 | 0.12594 | 0.27831
0.21 | 0.14465 | 0.34461
0.22 | 0.1657 | 0.42257
0.23 | 0.1901 | 0.5155
0.24 | 0.21876 | 0.6166
0.25 | 0.24857 | 0.7463
0.26 | 0.28263 | 0.8947
0.27 | 0.32195 | 1.0701
0.28 | 0.36393 | 1.2762
0.29 | 0.41477 | 1.5148
0.3 | 0.47089 | 1.7952
0.31 | 0.53114 | 2.1162
0.32 | 0.5854 | 2.4958
0.33 | 0.6658 | 2.9302
0.34 | 0.7478 | 3.4361
0.35 | 0.8461 | 4.0213
0.36 | 0.9523 | 4.6981
0.37 | 1.0695 | 5.4986
0.38 | 1.2029 | 6.352
0.39 | 1.3533 | 7.397
0.4 | 1.5179 | 8.617
0.41 | 1.7094 | 10.041
0.42 | 1.9218 | 11.7
0.43 | 2.1724 | 13.616
0.44 | 2.4389 | 15.849
0.45 | 2.7739 | 18.449
0.46 | 3.1519 | 21.513
0.47 | 3.597 | 25.095
0.48 | 4.1051 | 29.259
0.49 | 4.7053 | 34.157
0.5 | 5.4168 | 39.842