## Diode Characteristic (uA-mm)
VGS (V) | VDS = 0.000 V | VDS = 0.500 V
-1.25 | -9.84 | -29.105
-1.24 | -9.459 | -28.133
-1.23 | -9.133 | -27.255
-1.22 | -8.722 | -26.446
-1.21 | -8.418 | -25.417
-1.2 | -8.1 | -24.728
-1.19 | -7.811 | -23.952
-1.18 | -7.472 | -23.175
-1.17 | -7.193 | -22.291
-1.16 | -6.907 | -21.506
-1.15 | -6.651 | -20.909
-1.14 | -6.396 | -20.238
-1.13 | -6.133 | -19.59
-1.12 | -5.892 | -18.84
-1.11 | -5.667 | -18.271
-1.1 | -5.432 | -17.694
-1.09 | -5.194 | -16.938
-1.08 | -4.9953 | -16.401
-1.07 | -4.7966 | -15.857
-1.06 | -4.6081 | -15.312
-1.05 | -4.4236 | -14.79
-1.04 | -4.2513 | -14.331
-1.03 | -4.1039 | -13.763
-1.02 | -3.9289 | -13.301
-1.01 | -3.7715 | -12.841
-1 | -3.604 | -12.384
-0.99 | -3.4358 | -11.987
-0.98 | -3.2739 | -11.547
-0.97 | -3.1358 | -11.187
-0.96 | -3.0009 | -10.753
-0.95 | -2.8666 | -10.322
-0.94 | -2.7463 | -10.032
-0.93 | -2.6426 | -9.592
-0.92 | -2.5225 | -9.263
-0.91 | -2.4162 | -8.915
-0.9 | -2.3107 | -8.647
-0.89 | -2.214 | -8.3
-0.88 | -2.114 | -8.024
-0.87 | -2.0286 | -7.721
-0.86 | -1.9402 | -7.452
-0.85 | -1.856 | -7.198
-0.84 | -1.7728 | -6.955
-0.83 | -1.696 | -6.699
-0.82 | -1.621 | -6.435
-0.81 | -1.5402 | -6.131
-0.8 | -1.4605 | -5.948
-0.79 | -1.3941 | -5.732
-0.78 | -1.3315 | -5.493
-0.77 | -1.2693 | -5.282
-0.76 | -1.2095 | -5.066
-0.75 | -1.1595 | -4.8867
-0.74 | -1.1012 | -4.7061
-0.73 | -1.0489 | -4.5089
-0.72 | -0.9964 | -4.3065
-0.71 | -0.9485 | -4.1394
-0.7 | -0.8981 | -3.967
-0.69 | -0.8548 | -3.8276
-0.68 | -0.814 | -3.6408
-0.67 | -0.7751 | -3.5287
-0.66 | -0.7375 | -3.4004
-0.65 | -0.7009 | -3.2676
-0.64 | -0.6636 | -3.1195
-0.63 | -0.6294 | -2.9799
-0.62 | -0.5971 | -2.8709
-0.61 | -0.5651 | -2.7469
-0.6 | -0.5378 | -2.6344
-0.59 | -0.5103 | -2.5439
-0.58 | -0.4838 | -2.4452
-0.57 | -0.45749 | -2.3406
-0.56 | -0.42971 | -2.2345
-0.55 | -0.40628 | -2.1308
-0.54 | -0.38899 | -2.0721
-0.53 | -0.36527 | -1.9742
-0.52 | -0.34493 | -1.8681
-0.51 | -0.32609 | -1.8056
-0.5 | -0.30567 | -1.7243
-0.49 | -0.28813 | -1.6468
-0.48 | -0.2718 | -1.5823
-0.47 | -0.25506 | -1.5014
-0.46 | -0.24089 | -1.4276
-0.45 | -0.22524 | -1.359
-0.44 | -0.2115 | -1.3178
-0.43 | -0.19915 | -1.2548
-0.42 | -0.18611 | -1.1956
-0.41 | -0.17459 | -1.1424
-0.4 | -0.16433 | -1.0872
-0.39 | -0.15527 | -1.0353
-0.38 | -0.14576 | -0.9952
-0.37 | -0.13689 | -0.9434
-0.36 | -0.12726 | -0.9046
-0.35 | -0.11878 | -0.8574
-0.34 | -0.11127 | -0.8176
-0.33 | -0.10396 | -0.7809
-0.32 | -0.09608 | -0.7392
-0.31 | -0.08883 | -0.7129
-0.3 | -0.08239 | -0.6751
-0.29 | -0.0769 | -0.6452
-0.28 | -0.07148 | -0.613
-0.27 | -0.06623 | -0.58
-0.26 | -0.0605 | -0.5494
-0.25 | -0.05587 | -0.5206
-0.24 | -0.05179 | -0.49512
-0.23 | -0.047937 | -0.46893
-0.22 | -0.04411 | -0.44179
-0.21 | -0.040515 | -0.41588
-0.2 | -0.037127 | -0.3922
-0.19 | -0.033879 | -0.36811
-0.18 | -0.030817 | -0.34151
-0.17 | -0.028119 | -0.32126
-0.16 | -0.02546 | -0.29844
-0.15 | -0.023279 | -0.27789
-0.14 | -0.020955 | -0.25925
-0.13 | -0.018891 | -0.2395
-0.12 | -0.016793 | -0.22429
-0.11 | -0.015003 | -0.20783
-0.1 | -0.013293 | -0.19171
-0.09 | -0.011788 | -0.17384
-0.08 | -0.010278 | -0.16027
-0.07 | -0.008959 | -0.14617
-0.06 | -0.007559 | -0.13375
-0.05 | -0.006324 | -0.12108
-0.04 | -0.005071 | -0.11195
-0.03 | -0.0038518 | -0.10092
-0.02 | -0.0025977 | -0.09039
-0.01 | -0.0013709 | -0.08137
0 | -3.75e-05 | -0.07195
0.01 | 0.0014354 | -0.06481
0.02 | 0.0028802 | -0.05685
0.03 | 0.0046374 | -0.04976
0.04 | 0.006496 | -0.042419
0.05 | 0.00859 | -0.03616
0.06 | 0.01094 | -0.028729
0.07 | 0.013623 | -0.021904
0.08 | 0.016918 | -0.013534
0.09 | 0.020342 | -0.0045069
0.1 | 0.024263 | 0.005619
0.11 | 0.028946 | 0.017533
0.12 | 0.034404 | 0.031689
0.13 | 0.040239 | 0.048552
0.14 | 0.046833 | 0.06879
0.15 | 0.05501 | 0.0935
0.16 | 0.06351 | 0.12376
0.17 | 0.07317 | 0.16063
0.18 | 0.08568 | 0.20494
0.19 | 0.09888 | 0.26009
0.2 | 0.11393 | 0.32435
0.21 | 0.1319 | 0.40353
0.22 | 0.15143 | 0.49695
0.23 | 0.17343 | 0.6037
0.24 | 0.19825 | 0.7374
0.25 | 0.22712 | 0.8967
0.26 | 0.25969 | 1.0876
0.27 | 0.29545 | 1.3067
0.28 | 0.33513 | 1.5683
0.29 | 0.37955 | 1.8721
0.3 | 0.43183 | 2.2386
0.31 | 0.48967 | 2.6613
0.32 | 0.55258 | 3.1405
0.33 | 0.6114 | 3.7303
0.34 | 0.6949 | 4.4126
0.35 | 0.782 | 5.192
0.36 | 0.8815 | 6.07
0.37 | 0.9958 | 7.181
0.38 | 1.1219 | 8.442
0.39 | 1.2655 | 9.921
0.4 | 1.4205 | 11.675
0.41 | 1.6076 | 13.708
0.42 | 1.8128 | 16.11
0.43 | 2.0437 | 18.947
0.44 | 2.3041 | 22.281
0.45 | 2.6149 | 26.233
0.46 | 2.9902 | 30.833
0.47 | 3.4172 | 36.348
0.48 | 3.9135 | 42.826
0.49 | 4.5001 | 50.526
0.5 | 5.1959 | 59.29