## Diode Characteristic (uA-mm)
VGS (V) | VDS = 0.000 V | VDS = 0.500 V
-1.25 | -10.614 | -31.257
-1.24 | -10.202 | -30.139
-1.23 | -9.767 | -29.179
-1.22 | -9.408 | -28.211
-1.21 | -9.014 | -27.19
-1.2 | -8.708 | -26.318
-1.19 | -8.349 | -25.47
-1.18 | -8.054 | -24.579
-1.17 | -7.691 | -23.825
-1.16 | -7.435 | -23.126
-1.15 | -7.141 | -22.419
-1.14 | -6.842 | -21.554
-1.13 | -6.568 | -20.881
-1.12 | -6.354 | -20.21
-1.11 | -6.085 | -19.409
-1.1 | -5.868 | -18.802
-1.09 | -5.611 | -18.217
-1.08 | -5.383 | -17.497
-1.07 | -5.179 | -16.962
-1.06 | -4.9707 | -16.437
-1.05 | -4.7507 | -15.826
-1.04 | -4.5983 | -15.271
-1.03 | -4.3924 | -14.741
-1.02 | -4.203 | -14.219
-1.01 | -4.0385 | -13.729
-1 | -3.8833 | -13.305
-0.99 | -3.7111 | -12.86
-0.98 | -3.5655 | -12.372
-0.97 | -3.4137 | -11.877
-0.96 | -3.2603 | -11.455
-0.95 | -3.12 | -11.084
-0.94 | -2.9942 | -10.657
-0.93 | -2.8664 | -10.306
-0.92 | -2.7227 | -9.883
-0.91 | -2.6171 | -9.528
-0.9 | -2.4998 | -9.247
-0.89 | -2.3806 | -8.882
-0.88 | -2.2741 | -8.577
-0.87 | -2.1739 | -8.225
-0.86 | -2.0833 | -7.97
-0.85 | -1.9984 | -7.655
-0.84 | -1.9039 | -7.37
-0.83 | -1.8227 | -7.069
-0.82 | -1.737 | -6.844
-0.81 | -1.6607 | -6.583
-0.8 | -1.5808 | -6.346
-0.79 | -1.5046 | -6.095
-0.78 | -1.4381 | -5.864
-0.77 | -1.3768 | -5.619
-0.76 | -1.2995 | -5.389
-0.75 | -1.2297 | -5.199
-0.74 | -1.1768 | -5.001
-0.73 | -1.1202 | -4.8329
-0.72 | -1.0613 | -4.6234
-0.71 | -1.0139 | -4.4315
-0.7 | -0.9727 | -4.2677
-0.69 | -0.92 | -4.0843
-0.68 | -0.875 | -3.9407
-0.67 | -0.8308 | -3.7697
-0.66 | -0.7866 | -3.6039
-0.65 | -0.7493 | -3.4353
-0.64 | -0.7127 | -3.3198
-0.63 | -0.6701 | -3.1822
-0.62 | -0.6346 | -3.051
-0.61 | -0.6061 | -2.942
-0.6 | -0.5747 | -2.8212
-0.59 | -0.5417 | -2.6949
-0.58 | -0.5137 | -2.5731
-0.57 | -0.49056 | -2.4541
-0.56 | -0.46193 | -2.3606
-0.55 | -0.43625 | -2.263
-0.54 | -0.41515 | -2.1528
-0.53 | -0.39056 | -2.0704
-0.52 | -0.36871 | -1.9878
-0.51 | -0.34886 | -1.9002
-0.5 | -0.32783 | -1.8139
-0.49 | -0.31051 | -1.7394
-0.48 | -0.29049 | -1.6679
-0.47 | -0.27302 | -1.5993
-0.46 | -0.25745 | -1.5255
-0.45 | -0.24184 | -1.4525
-0.44 | -0.22606 | -1.3795
-0.43 | -0.21312 | -1.3291
-0.42 | -0.19911 | -1.2683
-0.41 | -0.18719 | -1.2081
-0.4 | -0.17591 | -1.1649
-0.39 | -0.16494 | -1.1041
-0.38 | -0.15322 | -1.0534
-0.37 | -0.14392 | -0.9965
-0.36 | -0.13451 | -0.957
-0.35 | -0.12531 | -0.9096
-0.34 | -0.11671 | -0.8631
-0.33 | -0.10793 | -0.8245
-0.32 | -0.10032 | -0.7851
-0.31 | -0.09412 | -0.7433
-0.3 | -0.08651 | -0.7103
-0.29 | -0.0803 | -0.6744
-0.28 | -0.07464 | -0.6463
-0.27 | -0.0686 | -0.607
-0.26 | -0.06378 | -0.5793
-0.25 | -0.05871 | -0.5493
-0.24 | -0.05393 | -0.5207
-0.23 | -0.05014 | -0.49043
-0.22 | -0.046007 | -0.46422
-0.21 | -0.04226 | -0.43632
-0.2 | -0.038906 | -0.40923
-0.19 | -0.035544 | -0.38413
-0.18 | -0.032146 | -0.36046
-0.17 | -0.029361 | -0.33507
-0.16 | -0.026554 | -0.31149
-0.15 | -0.024107 | -0.29424
-0.14 | -0.021579 | -0.26964
-0.13 | -0.019403 | -0.25375
-0.12 | -0.017472 | -0.23242
-0.11 | -0.015766 | -0.21261
-0.1 | -0.01389 | -0.19524
-0.09 | -0.012289 | -0.17979
-0.08 | -0.010791 | -0.1644
-0.07 | -0.009382 | -0.1511
-0.06 | -0.007881 | -0.13633
-0.05 | -0.006594 | -0.12411
-0.04 | -0.005333 | -0.11216
-0.03 | -0.0040461 | -0.10276
-0.02 | -0.0027195 | -0.09305
-0.01 | -0.0014258 | -0.08322
0 | -3.92e-05 | -0.07251
0.01 | 0.0014769 | -0.06595
0.02 | 0.0030241 | -0.05839
0.03 | 0.0048182 | -0.05113
0.04 | 0.006795 | -0.043657
0.05 | 0.009039 | -0.036421
0.06 | 0.0115 | -0.029104
0.07 | 0.014232 | -0.021437
0.08 | 0.017665 | -0.013393
0.09 | 0.02137 | -0.005003
0.1 | 0.025505 | 0.005017
0.11 | 0.030337 | 0.016435
0.12 | 0.036136 | 0.029651
0.13 | 0.04246 | 0.045695
0.14 | 0.049649 | 0.0647
0.15 | 0.05687 | 0.08798
0.16 | 0.06685 | 0.1156
0.17 | 0.07749 | 0.14957
0.18 | 0.08977 | 0.19127
0.19 | 0.10446 | 0.23998
0.2 | 0.12001 | 0.29974
0.21 | 0.13902 | 0.37155
0.22 | 0.15921 | 0.45626
0.23 | 0.18405 | 0.55827
0.24 | 0.20976 | 0.6703
0.25 | 0.2387 | 0.8122
0.26 | 0.27352 | 0.9805
0.27 | 0.31131 | 1.173
0.28 | 0.35313 | 1.4037
0.29 | 0.3994 | 1.6705
0.3 | 0.45336 | 1.9884
0.31 | 0.51412 | 2.3572
0.32 | 0.5694 | 2.783
0.33 | 0.6436 | 3.2852
0.34 | 0.7278 | 3.8578
0.35 | 0.8211 | 4.5266
0.36 | 0.9239 | 5.317
0.37 | 1.0449 | 6.179
0.38 | 1.1743 | 7.249
0.39 | 1.3221 | 8.489
0.4 | 1.4868 | 9.933
0.41 | 1.6681 | 11.611
0.42 | 1.884 | 13.61
0.43 | 2.1236 | 15.92
0.44 | 2.4005 | 18.578
0.45 | 2.7277 | 21.733
0.46 | 3.0947 | 25.488
0.47 | 3.5326 | 29.873
0.48 | 4.0443 | 34.921
0.49 | 4.6547 | 40.976
0.5 | 5.3703 | 48.083