## Diode Characteristic (uA-mm)
VGS (V) | VDS = 0.000 V | VDS = 0.500 V
-1.25 | -10.725 | -31.026
-1.24 | -10.273 | -29.906
-1.23 | -9.872 | -28.933
-1.22 | -9.506 | -28.004
-1.21 | -9.086 | -27.084
-1.2 | -8.736 | -26.2
-1.19 | -8.422 | -25.411
-1.18 | -8.096 | -24.635
-1.17 | -7.773 | -23.733
-1.16 | -7.463 | -23.002
-1.15 | -7.21 | -22.295
-1.14 | -6.922 | -21.491
-1.13 | -6.627 | -20.833
-1.12 | -6.387 | -20.041
-1.11 | -6.135 | -19.373
-1.1 | -5.9 | -18.826
-1.09 | -5.646 | -18.241
-1.08 | -5.428 | -17.54
-1.07 | -5.237 | -16.948
-1.06 | -5.001 | -16.32
-1.05 | -4.7828 | -15.761
-1.04 | -4.5793 | -15.239
-1.03 | -4.3745 | -14.749
-1.02 | -4.2081 | -14.167
-1.01 | -4.0425 | -13.682
-1 | -3.8684 | -13.224
-0.99 | -3.7169 | -12.826
-0.98 | -3.549 | -12.325
-0.97 | -3.4155 | -11.898
-0.96 | -3.2492 | -11.418
-0.95 | -3.1349 | -11.039
-0.94 | -2.992 | -10.626
-0.93 | -2.8619 | -10.318
-0.92 | -2.7394 | -9.953
-0.91 | -2.6191 | -9.592
-0.9 | -2.5067 | -9.218
-0.89 | -2.3962 | -8.884
-0.88 | -2.2885 | -8.553
-0.87 | -2.1834 | -8.22
-0.86 | -2.0807 | -7.931
-0.85 | -1.9984 | -7.661
-0.84 | -1.9047 | -7.399
-0.83 | -1.812 | -7.101
-0.82 | -1.7432 | -6.844
-0.81 | -1.669 | -6.591
-0.8 | -1.5842 | -6.328
-0.79 | -1.5094 | -6.08
-0.78 | -1.4334 | -5.851
-0.77 | -1.3716 | -5.619
-0.76 | -1.3083 | -5.431
-0.75 | -1.2491 | -5.195
-0.74 | -1.1852 | -4.9636
-0.73 | -1.1314 | -4.8232
-0.72 | -1.0766 | -4.6197
-0.71 | -1.0236 | -4.4275
-0.7 | -0.9702 | -4.2429
-0.69 | -0.9211 | -4.0964
-0.68 | -0.8787 | -3.9295
-0.67 | -0.829 | -3.7659
-0.66 | -0.7931 | -3.6083
-0.65 | -0.7541 | -3.4677
-0.64 | -0.7165 | -3.3152
-0.63 | -0.6751 | -3.1862
-0.62 | -0.6415 | -3.0337
-0.61 | -0.6077 | -2.9227
-0.6 | -0.5758 | -2.7825
-0.59 | -0.5436 | -2.67
-0.58 | -0.5151 | -2.5599
-0.57 | -0.49004 | -2.4558
-0.56 | -0.46232 | -2.3414
-0.55 | -0.43841 | -2.2555
-0.54 | -0.4116 | -2.1639
-0.53 | -0.38971 | -2.0741
-0.52 | -0.37031 | -1.9727
-0.51 | -0.34608 | -1.8756
-0.5 | -0.32538 | -1.8042
-0.49 | -0.30622 | -1.7201
-0.48 | -0.2885 | -1.637
-0.47 | -0.2727 | -1.5609
-0.46 | -0.2558 | -1.4944
-0.45 | -0.24129 | -1.4348
-0.44 | -0.22684 | -1.3654
-0.43 | -0.21172 | -1.3086
-0.42 | -0.19986 | -1.2534
-0.41 | -0.18688 | -1.1953
-0.4 | -0.17486 | -1.1341
-0.39 | -0.16434 | -1.0792
-0.38 | -0.15416 | -1.0292
-0.37 | -0.14421 | -0.984
-0.36 | -0.1348 | -0.9381
-0.35 | -0.12506 | -0.8953
-0.34 | -0.11722 | -0.8498
-0.33 | -0.10875 | -0.8104
-0.32 | -0.10073 | -0.7767
-0.31 | -0.09431 | -0.7363
-0.3 | -0.08731 | -0.7004
-0.29 | -0.08041 | -0.6669
-0.28 | -0.07431 | -0.6316
-0.27 | -0.06903 | -0.6017
-0.26 | -0.06358 | -0.5679
-0.25 | -0.05883 | -0.5409
-0.24 | -0.05401 | -0.5119
-0.23 | -0.049888 | -0.48254
-0.22 | -0.045718 | -0.45777
-0.21 | -0.042214 | -0.43561
-0.2 | -0.038911 | -0.40475
-0.19 | -0.035613 | -0.38248
-0.18 | -0.032337 | -0.3562
-0.17 | -0.029442 | -0.33426
-0.16 | -0.026818 | -0.31356
-0.15 | -0.024123 | -0.29223
-0.14 | -0.021958 | -0.27199
-0.13 | -0.019676 | -0.2517
-0.12 | -0.017723 | -0.2314
-0.11 | -0.01584 | -0.2156
-0.1 | -0.013988 | -0.19938
-0.09 | -0.012312 | -0.18365
-0.08 | -0.010673 | -0.16793
-0.07 | -0.009244 | -0.15348
-0.06 | -0.007894 | -0.14043
-0.05 | -0.00661 | -0.12852
-0.04 | -0.005257 | -0.11586
-0.03 | -0.004005 | -0.10661
-0.02 | -0.0027434 | -0.09524
-0.01 | -0.0013883 | -0.08724
0 | 1.92e-05 | -0.07871
0.01 | 0.0014338 | -0.06926
0.02 | 0.0030603 | -0.06236
0.03 | 0.0047991 | -0.05432
0.04 | 0.006724 | -0.047082
0.05 | 0.008883 | -0.040052
0.06 | 0.011506 | -0.032347
0.07 | 0.014319 | -0.024574
0.08 | 0.017367 | -0.016848
0.09 | 0.021033 | -0.008149
0.1 | 0.025365 | 0.001851
0.11 | 0.030278 | 0.01333
0.12 | 0.035664 | 0.026592
0.13 | 0.042038 | 0.0424
0.14 | 0.049485 | 0.06051
0.15 | 0.0572 | 0.08287
0.16 | 0.0667 | 0.10983
0.17 | 0.07829 | 0.14183
0.18 | 0.09058 | 0.18102
0.19 | 0.10409 | 0.22902
0.2 | 0.12017 | 0.28543
0.21 | 0.13841 | 0.35384
0.22 | 0.15945 | 0.43317
0.23 | 0.18261 | 0.52799
0.24 | 0.20811 | 0.6341
0.25 | 0.23907 | 0.7682
0.26 | 0.27144 | 0.9247
0.27 | 0.30955 | 1.1071
0.28 | 0.352 | 1.3265
0.29 | 0.39845 | 1.5688
0.3 | 0.45315 | 1.8654
0.31 | 0.5113 | 2.2046
0.32 | 0.5697 | 2.5966
0.33 | 0.6425 | 3.0594
0.34 | 0.7253 | 3.5979
0.35 | 0.8202 | 4.2108
0.36 | 0.9216 | 4.9255
0.37 | 1.0427 | 5.746
0.38 | 1.1743 | 6.722
0.39 | 1.3175 | 7.843
0.4 | 1.4837 | 9.148
0.41 | 1.6663 | 10.672
0.42 | 1.8934 | 12.46
0.43 | 2.1323 | 14.548
0.44 | 2.4196 | 16.955
0.45 | 2.7377 | 19.794
0.46 | 3.1196 | 23.102
0.47 | 3.5658 | 26.995
0.48 | 4.0672 | 31.557
0.49 | 4.67 | 36.916
0.5 | 5.3956 | 43.198