## Diode Characteristic (uA-mm)
VGS (V) | VDS = 0.000 V | VDS = 0.500 V
-1.25 | -9.871 | -29.923
-1.24 | -9.48 | -28.951
-1.23 | -9.061 | -27.951
-1.22 | -8.7 | -27.091
-1.21 | -8.344 | -26.085
-1.2 | -8.044 | -25.072
-1.19 | -7.676 | -24.323
-1.18 | -7.35 | -23.503
-1.17 | -7.131 | -22.738
-1.16 | -6.815 | -21.946
-1.15 | -6.546 | -21.119
-1.14 | -6.284 | -20.429
-1.13 | -5.981 | -19.747
-1.12 | -5.735 | -19.123
-1.11 | -5.509 | -18.44
-1.1 | -5.279 | -17.753
-1.09 | -5.062 | -17.191
-1.08 | -4.8423 | -16.559
-1.07 | -4.6389 | -15.995
-1.06 | -4.4533 | -15.487
-1.05 | -4.2678 | -14.936
-1.04 | -4.0919 | -14.449
-1.03 | -3.9141 | -13.837
-1.02 | -3.7432 | -13.425
-1.01 | -3.5831 | -12.893
-1 | -3.4168 | -12.415
-0.99 | -3.2732 | -11.98
-0.98 | -3.1288 | -11.562
-0.97 | -2.9855 | -11.131
-0.96 | -2.8676 | -10.713
-0.95 | -2.7388 | -10.38
-0.94 | -2.6201 | -9.966
-0.93 | -2.4857 | -9.615
-0.92 | -2.3876 | -9.243
-0.91 | -2.2818 | -8.875
-0.9 | -2.1886 | -8.577
-0.89 | -2.0877 | -8.217
-0.88 | -1.9832 | -7.927
-0.87 | -1.8848 | -7.627
-0.86 | -1.7969 | -7.359
-0.85 | -1.7198 | -7.043
-0.84 | -1.6387 | -6.825
-0.83 | -1.5611 | -6.527
-0.82 | -1.4916 | -6.263
-0.81 | -1.422 | -6.016
-0.8 | -1.352 | -5.799
-0.79 | -1.2899 | -5.574
-0.78 | -1.2342 | -5.339
-0.77 | -1.1765 | -5.143
-0.76 | -1.1172 | -4.9159
-0.75 | -1.0649 | -4.7161
-0.74 | -1.02 | -4.5312
-0.73 | -0.9613 | -4.3512
-0.72 | -0.9148 | -4.1491
-0.71 | -0.8686 | -3.9788
-0.7 | -0.8198 | -3.799
-0.69 | -0.7831 | -3.6641
-0.68 | -0.742 | -3.5006
-0.67 | -0.7056 | -3.3548
-0.66 | -0.6697 | -3.2239
-0.65 | -0.6327 | -3.0704
-0.64 | -0.6012 | -2.9487
-0.63 | -0.5697 | -2.8478
-0.62 | -0.5396 | -2.7183
-0.61 | -0.5125 | -2.5998
-0.6 | -0.48505 | -2.4893
-0.59 | -0.45897 | -2.3902
-0.58 | -0.43514 | -2.2895
-0.57 | -0.41156 | -2.1708
-0.56 | -0.39069 | -2.0732
-0.55 | -0.36562 | -2.001
-0.54 | -0.34626 | -1.9115
-0.53 | -0.32524 | -1.8279
-0.52 | -0.30869 | -1.7656
-0.51 | -0.29114 | -1.6812
-0.5 | -0.27356 | -1.5982
-0.49 | -0.25748 | -1.5326
-0.48 | -0.24341 | -1.4699
-0.47 | -0.22871 | -1.3861
-0.46 | -0.21588 | -1.3348
-0.45 | -0.20254 | -1.2873
-0.44 | -0.19126 | -1.2163
-0.43 | -0.17857 | -1.1599
-0.42 | -0.1678 | -1.105
-0.41 | -0.15697 | -1.0557
-0.4 | -0.14719 | -1.0128
-0.39 | -0.13807 | -0.9564
-0.38 | -0.12934 | -0.9187
-0.37 | -0.11962 | -0.8626
-0.36 | -0.11214 | -0.8258
-0.35 | -0.10564 | -0.7835
-0.34 | -0.09808 | -0.7544
-0.33 | -0.0904 | -0.7091
-0.32 | -0.08477 | -0.6732
-0.31 | -0.0784 | -0.644
-0.3 | -0.07306 | -0.6117
-0.29 | -0.06747 | -0.5793
-0.28 | -0.06299 | -0.5508
-0.27 | -0.05795 | -0.5208
-0.26 | -0.05357 | -0.5005
-0.25 | -0.050115 | -0.47127
-0.24 | -0.046061 | -0.44979
-0.23 | -0.042199 | -0.42187
-0.22 | -0.03888 | -0.40268
-0.21 | -0.035805 | -0.37422
-0.2 | -0.032652 | -0.35331
-0.19 | -0.029918 | -0.33169
-0.18 | -0.027389 | -0.31201
-0.17 | -0.024747 | -0.29254
-0.16 | -0.022553 | -0.27568
-0.15 | -0.020335 | -0.2572
-0.14 | -0.018586 | -0.23711
-0.13 | -0.016622 | -0.22039
-0.12 | -0.01503 | -0.20463
-0.11 | -0.013422 | -0.18806
-0.1 | -0.012068 | -0.17077
-0.09 | -0.010527 | -0.15876
-0.08 | -0.009327 | -0.14592
-0.07 | -0.008042 | -0.13443
-0.06 | -0.006943 | -0.1239
-0.05 | -0.005686 | -0.11277
-0.04 | -0.004591 | -0.10311
-0.03 | -0.0035203 | -0.0939
-0.02 | -0.0023768 | -0.08479
-0.01 | -0.0012442 | -0.07583
0 | -3.11e-05 | -0.06625
0.01 | 0.0012514 | -0.05991
0.02 | 0.0026492 | -0.05224
0.03 | 0.004203 | -0.045751
0.04 | 0.005966 | -0.039677
0.05 | 0.007887 | -0.033127
0.06 | 0.009978 | -0.026445
0.07 | 0.012432 | -0.019275
0.08 | 0.015517 | -0.011681
0.09 | 0.018686 | -0.0039387
0.1 | 0.022438 | 0.006015
0.11 | 0.026632 | 0.016957
0.12 | 0.031619 | 0.031176
0.13 | 0.037212 | 0.047356
0.14 | 0.043341 | 0.06756
0.15 | 0.050465 | 0.09251
0.16 | 0.05823 | 0.12297
0.17 | 0.0677 | 0.16052
0.18 | 0.07867 | 0.20594
0.19 | 0.09083 | 0.26142
0.2 | 0.10538 | 0.32794
0.21 | 0.12176 | 0.40963
0.22 | 0.13946 | 0.50716
0.23 | 0.16013 | 0.6197
0.24 | 0.1834 | 0.7587
0.25 | 0.21106 | 0.9282
0.26 | 0.24106 | 1.1264
0.27 | 0.27344 | 1.3564
0.28 | 0.3095 | 1.6377
0.29 | 0.35208 | 1.9646
0.3 | 0.40072 | 2.3626
0.31 | 0.45389 | 2.8147
0.32 | 0.51279 | 3.3496
0.33 | 0.5717 | 3.9849
0.34 | 0.6429 | 4.7212
0.35 | 0.727 | 5.6011
0.36 | 0.8248 | 6.579
0.37 | 0.925 | 7.791
0.38 | 1.0433 | 9.238
0.39 | 1.1786 | 10.917
0.4 | 1.3303 | 12.898
0.41 | 1.4953 | 15.21
0.42 | 1.6985 | 18.006
0.43 | 1.9195 | 21.257
0.44 | 2.185 | 25.127
0.45 | 2.4898 | 29.671
0.46 | 2.8307 | 35.139
0.47 | 3.246 | 41.584
0.48 | 3.7085 | 49.118
0.49 | 4.2955 | 58.11
0.5 | 4.9807 | 68.94