## Diode Characteristic (uA-mm)
VGS (V) | VDS = 0.000 V | VDS = 0.500 V
-1.25 | -10.962 | -33.326
-1.24 | -10.526 | -32.212
-1.23 | -10.095 | -31.103
-1.22 | -9.686 | -30.136
-1.21 | -9.282 | -29.192
-1.2 | -8.894 | -28.089
-1.19 | -8.567 | -27.116
-1.18 | -8.203 | -26.234
-1.17 | -7.855 | -25.282
-1.16 | -7.566 | -24.505
-1.15 | -7.305 | -23.697
-1.14 | -6.995 | -22.82
-1.13 | -6.69 | -22.055
-1.12 | -6.453 | -21.259
-1.11 | -6.177 | -20.532
-1.1 | -5.902 | -19.919
-1.09 | -5.672 | -19.192
-1.08 | -5.441 | -18.594
-1.07 | -5.224 | -17.906
-1.06 | -5.0041 | -17.285
-1.05 | -4.7784 | -16.599
-1.04 | -4.5796 | -16.062
-1.03 | -4.3891 | -15.501
-1.02 | -4.2054 | -14.92
-1.01 | -4.0351 | -14.369
-1 | -3.8515 | -13.88
-0.99 | -3.678 | -13.41
-0.98 | -3.5472 | -12.927
-0.97 | -3.3737 | -12.421
-0.96 | -3.2426 | -11.981
-0.95 | -3.0919 | -11.528
-0.94 | -2.9658 | -11.151
-0.93 | -2.8306 | -10.733
-0.92 | -2.7107 | -10.299
-0.91 | -2.581 | -9.926
-0.9 | -2.478 | -9.566
-0.89 | -2.3597 | -9.251
-0.88 | -2.2447 | -8.918
-0.87 | -2.1529 | -8.556
-0.86 | -2.0502 | -8.195
-0.85 | -1.9659 | -7.907
-0.84 | -1.8725 | -7.639
-0.83 | -1.7817 | -7.296
-0.82 | -1.7055 | -7.037
-0.81 | -1.6248 | -6.706
-0.8 | -1.5434 | -6.475
-0.79 | -1.4717 | -6.199
-0.78 | -1.4045 | -6.014
-0.77 | -1.3359 | -5.743
-0.76 | -1.2718 | -5.506
-0.75 | -1.203 | -5.27
-0.74 | -1.1429 | -5.084
-0.73 | -1.0905 | -4.8616
-0.72 | -1.0367 | -4.6855
-0.71 | -0.985 | -4.4895
-0.7 | -0.9375 | -4.3152
-0.69 | -0.8907 | -4.1435
-0.68 | -0.845 | -3.9547
-0.67 | -0.805 | -3.7946
-0.66 | -0.7638 | -3.6277
-0.65 | -0.7209 | -3.4796
-0.64 | -0.6855 | -3.3559
-0.63 | -0.6461 | -3.2015
-0.62 | -0.6171 | -3.0466
-0.61 | -0.5847 | -2.9168
-0.6 | -0.5495 | -2.8148
-0.59 | -0.523 | -2.6938
-0.58 | -0.49756 | -2.5736
-0.57 | -0.46916 | -2.4621
-0.56 | -0.44237 | -2.3592
-0.55 | -0.41773 | -2.2399
-0.54 | -0.3951 | -2.1486
-0.53 | -0.37304 | -2.0531
-0.52 | -0.35096 | -1.9539
-0.51 | -0.33145 | -1.8717
-0.5 | -0.31367 | -1.7878
-0.49 | -0.29444 | -1.703
-0.48 | -0.27522 | -1.6318
-0.47 | -0.25999 | -1.5582
-0.46 | -0.24393 | -1.4924
-0.45 | -0.22836 | -1.4213
-0.44 | -0.21389 | -1.3555
-0.43 | -0.2022 | -1.29
-0.42 | -0.19027 | -1.2275
-0.41 | -0.17803 | -1.1725
-0.4 | -0.16654 | -1.1211
-0.39 | -0.15553 | -1.0652
-0.38 | -0.1451 | -1.0173
-0.37 | -0.13596 | -0.9788
-0.36 | -0.12778 | -0.9303
-0.35 | -0.11863 | -0.8882
-0.34 | -0.1102 | -0.8428
-0.33 | -0.10177 | -0.805
-0.32 | -0.09544 | -0.7621
-0.31 | -0.08832 | -0.7221
-0.3 | -0.08199 | -0.6838
-0.29 | -0.07631 | -0.6534
-0.28 | -0.07029 | -0.616
-0.27 | -0.06487 | -0.5808
-0.26 | -0.0599 | -0.5506
-0.25 | -0.05545 | -0.5214
-0.24 | -0.05115 | -0.49506
-0.23 | -0.047005 | -0.4696
-0.22 | -0.043381 | -0.44564
-0.21 | -0.03978 | -0.41641
-0.2 | -0.036306 | -0.39594
-0.19 | -0.033264 | -0.369
-0.18 | -0.030376 | -0.34634
-0.17 | -0.027584 | -0.32159
-0.16 | -0.025111 | -0.30315
-0.15 | -0.022735 | -0.28194
-0.14 | -0.020467 | -0.26193
-0.13 | -0.018533 | -0.24376
-0.12 | -0.016562 | -0.22643
-0.11 | -0.014748 | -0.2079
-0.1 | -0.013128 | -0.19325
-0.09 | -0.011609 | -0.17615
-0.08 | -0.010163 | -0.16233
-0.07 | -0.00867 | -0.14897
-0.06 | -0.007391 | -0.13637
-0.05 | -0.006217 | -0.12438
-0.04 | -0.005026 | -0.11278
-0.03 | -0.0038209 | -0.10268
-0.02 | -0.0025674 | -0.09274
-0.01 | -0.0013549 | -0.08347
0 | -4.53e-05 | -0.07517
0.01 | 0.001398 | -0.0675
0.02 | 0.0028503 | -0.06074
0.03 | 0.0045901 | -0.05275
0.04 | 0.006387 | -0.045054
0.05 | 0.00843 | -0.037666
0.06 | 0.010717 | -0.030921
0.07 | 0.01355 | -0.023163
0.08 | 0.016579 | -0.015114
0.09 | 0.020052 | -0.006227
0.1 | 0.023856 | 0.0043652
0.11 | 0.028695 | 0.015999
0.12 | 0.033837 | 0.030574
0.13 | 0.039791 | 0.047339
0.14 | 0.046452 | 0.06718
0.15 | 0.054359 | 0.09168
0.16 | 0.063 | 0.12196
0.17 | 0.07296 | 0.15879
0.18 | 0.08493 | 0.20405
0.19 | 0.09889 | 0.25755
0.2 | 0.11346 | 0.3232
0.21 | 0.1308 | 0.40261
0.22 | 0.15052 | 0.4964
0.23 | 0.17232 | 0.6038
0.24 | 0.19775 | 0.7409
0.25 | 0.22521 | 0.9006
0.26 | 0.25633 | 1.0896
0.27 | 0.29189 | 1.3115
0.28 | 0.33225 | 1.5724
0.29 | 0.37687 | 1.8774
0.3 | 0.427 | 2.2386
0.31 | 0.48491 | 2.6683
0.32 | 0.54623 | 3.1598
0.33 | 0.6056 | 3.7405
0.34 | 0.6843 | 4.4162
0.35 | 0.7732 | 5.2197
0.36 | 0.8697 | 6.106
0.37 | 0.9833 | 7.202
0.38 | 1.1081 | 8.488
0.39 | 1.2452 | 9.987
0.4 | 1.4047 | 11.72
0.41 | 1.5851 | 13.784
0.42 | 1.7849 | 16.24
0.43 | 2.0175 | 19.129
0.44 | 2.2937 | 22.482
0.45 | 2.6051 | 26.476
0.46 | 2.9733 | 31.209
0.47 | 3.3976 | 36.748
0.48 | 3.8972 | 43.324
0.49 | 4.4757 | 51.072
0.5 | 5.1969 | 60.03